## E190724-1
# OMD渗透通量重复性试验
## Millipore DURAPORE 0.45um HVHP
## Feed: dist. water; Permeate: 100% glycerol
Scale | 43 | pixel/mm
ID | 2 | mm
Membr. Area | 78.53982 | mm2
|  | column 1 |  |  |  |  | column 2 |  |  |  |  | column 3
Frame no. | Elap. time | X | Y | Dist. to original |  | Flux | X | Y | Dist. to original |  | Flux | X | Y | Dist. to original |  | Flux
| (min) | (pixel) | (pixel) | (pixel) | (mm) | (L/m2-h) | (pixel) | (pixel) | (pixel) | (mm) | (L/m2-h) | (pixel) | (pixel) | (pixel) | (mm) | (L/m2-h)
1 | 0 | 164 | 88 | 0 | 0 | [6 empty] | 232 | 108 | 0 | 0
2 | 10 | 389 | 82 | 225.08 | 5.234418 | 0.0003489612 | 362 | 175 | 0 | 0 |  | 418 | 113 | 186.0672 | 4.327144 | 0.0002884763
3 | 20 | 611 | 75 | 447.189 | 10.39974 | 0.0003443551 | [5 empty] | 609 | 118 | 377.1326 | 8.770526 | 0.0002962254
4 | 30 | 825 | 72 | 661.1936 | 15.3766 | 0.0003317901 | 819 | 137 | 458.5771 | 10.66458 | 0.0003554862 | 795 | 123 | 563.1998 | 13.09767 | 0.0002884763
5 | 40 | 1035 | 69 | 871.2072 | 20.26063 | 0.0003256025 | 1040 | 124 | 679.9154 | 15.81199 | 0.0003431601 | 975 | 129 | 743.2967 | 17.28597 | 0.00027922
6 | 50 | 1240 | 67 | 1076.205 | 25.02802 | 0.0003178259 | 1256 | 111 | 896.2879 | 20.8439 | 0.0003393107 | 1158 | 134 | 926.3649 | 21.54337 | 0.0002838267
7 | 60 | 1436 | 66 | 1272.19 | 29.58582 | 0.0003038532 | 1462 | 105 | 1102.225 | 25.63314 | 0.0003273718 | 1327 | 140 | 1095.467 | 25.47599 | 0.0002621745
8 | 70 | 1630 | 66 | 1466.165 | 34.09686 | 0.0003007362 | [5 empty] | 1497 | 147 | 1265.601 | 29.43258 | 0.000263773
9 | 80 | 1817 | 64 | 1653.174 | 38.44591 | 0.0002899367 | 1865 | 91 | 1505.345 | 35.00803 | 0.0003124965 | 1664 | 152 | 1432.676 | 33.31804 | 0.0002590307
10 | 90 | 2002 | 61 | 1838.198 | 42.7488 | 0.000286859 | 2058 | 86 | 1698.334 | 39.49613 | 0.0002992064 | 1824 | 158 | 1592.785 | 37.04151 | 0.0002482313
11 | 100 | 2183 | 63 | 2019.155 | 46.95709 | 0.0002805527 | 2246 | 80 | 1886.394 | 43.86962 | 0.0002953862 | 1984 | 167 | 1752.993 | 40.76728 | 0.0002483848
12 | 110 | 2360 | 62 | 2196.154 | 51.07335 | 0.0002744173 | 2431 | 76 | 2071.367 | 48.17133 | 0.0002891733 | 2138 | 172 | 1907.074 | 44.35056 | 0.0002388853
13 | 120 | 2536 | 62 | 2372.142 | 55.1661 | 0.0002728505 | 2610 | 70 | 2250.451 | 52.33607 | 0.0002822149 | 2290 | 178 | 2059.19 | 47.88814 | 0.0002358387
14 | 130 | 2703 | 57 | 2539.189 | 59.05091 | 0.0002589872 | 2785 | 68 | 2425.361 | 56.40375 | 0.0002744141 | 2438 | 184 | 2207.309 | 51.33276 | 0.0002296413
15 | 140 | 2875 | 55 | 2711.201 | 63.05118 | 0.0002666847 | 2960 | 66 | 2600.286 | 60.47176 | 0.0002711897 | 2586 | 189 | 2355.393 | 54.77659 | 0.0002295882
16 | 150 | 3037 | 51 | 2873.238 | 66.81949 | 0.0002512208 | 3128 | 66 | 2768.147 | 64.37551 | 0.0002657251 | 2733 | 193 | 2502.444 | 58.19637 | 0.0002279858
17 | 160 | 3198 | 47 | 3034.277 | 70.56458 | 0.0002496725 | 3296 | 67 | 2935.987 | 68.27877 | 0.0002602337 | 2878 | 197 | 2647.496 | 61.56968 | 0.0002248874
18 | 170 | 3358 | 44 | 3194.303 | 74.28612 | 0.0002481024 | 3459 | 58 | 3099.209 | 72.07463 | 0.0002566375 | 3021 | 201 | 2790.55 | 64.89651 | 0.0002217888
19 | 180 | 3514 | 39 | 3350.358 | 77.91531 | 0.0002419462 | 3621 | 71 | 3260.659 | 75.82928 | 0.0002516837 | 3159 | 205 | 2928.607 | 68.10714 | 0.0002140414
20 | 190 | 3669 | 34 | 3505.416 | 81.5213 | 0.0002403994 | 3777 | 74 | 3416.493 | 79.45333 | 0.0002459566 | 3296 | 207 | 3065.599 | 71.293 | 0.0002123909
21 | 200 | 3830 | 29 | 3666.475 | 85.26685 | 0.0002497035 | 3936 | 82 | 3575.21 | 83.14441 | 0.0002438378 | 3431 | 210 | 3200.626 | 74.43316 | 0.0002093438
22 | 210 | 3973 | 27 | 3809.488 | 88.59275 | 0.0002217266 | 4086 | 94 | 3724.881 | 86.62513 | 0.0002390601 | 3563 | 209 | 3332.531 | 77.50072 | 0.0002045041
23 | 220 | 4124 | 22 | 3960.55 | 92.10581 | 0.0002342039 | 4237 | 95 | 3875.826 | 90.13548 | 0.0002330356 | 3695 | 209 | 3464.473 | 80.56913 | 0.0002045607
24 | 230 | 4271 | 16 | 4107.631 | 95.5263 | 0.0002280327 | 4385 | 96 | 4023.776 | 93.57618 | 0.0002317014 | 3824 | 208 | 3593.392 | 83.56725 | 0.0001998747
25 | 240 | 4416 | 13 | 4252.661 | 98.8991 | 0.0002248532 | 4529 | 110 | 4167.507 | 96.91877 | 0.0002261095 | 3952 | 205 | 3721.264 | 86.54103 | 0.0001982523
26 | 250 | 4560 | 9 | 4396.71 | 102.2491 | 0.0002233308 | 4674 | 107 | 4312.536 | 100.2915 | 0.0002238454 | 4080 | 201 | 3849.124 | 89.5145 | 0.0001982314
27 | 260 | [10 empty] | 4205 | 196 | 3973.974 | 92.41801 | 0.0001935671

## E190726-1
# OMD渗透通量重复性试验
## Millipore DURAPORE 0.45um HVHP
## Feed: dist. water; Permeate: 100% glycerol
Scale | 31.5699 | pixel/mm
ID | 2 | mm
Membr. Area | 78.53982 | mm2
|  | column 1 | [5 empty] | column 2 | [5 empty] | column 3
| Elap. time | X | Y | Dist. to original |  | Flux | Elap. time | X | Y | Dist. to original |  | Flux | Elap. time | X | Y | Dist. to original |  | Flux
| (min) | (pixel) | (pixel) | (pixel) | (mm) | (L/m2-h) | (min) | (pixel) | (pixel) | (pixel) | (mm) | (L/m2-h) | (min) | (pixel) | (pixel) | (pixel) | (mm) | (L/m2-h)
| 0 | 44 | 262 | 0 | 0 |  | 0 | 117 | 283 | 0 | 0 |  | 0 | 93 | 212 | 0 | 0
| 1 | 57 | 261 | 13.0384 | 0.4130011 | 0.0002753341 | 1 | 126 | 283 | 9 | 0.2850817 | 0.0001900545 | 1 | 90 | 231 | 19.23538 | 0.6092951 | 0.0004061967
| 2 | 71 | 260 | 27.07397 | 0.8575882 | 0.0002963914 | 2 | 141 | 282 | 24.02082 | 0.7608774 | 0.0003171972 | 2 | 106 | 236 | 27.29469 | 0.8645795 | 0.0001701896
| 3 | 87 | 260 | 43.04649 | 1.363529 | 0.0003372941 | 3 | 156 | 283 | 39 | 1.235354 | 0.0003163177 | 3 | 121 | 233 | 35 | 1.108651 | 0.0001627143
| 4 | 104 | 260 | 60.03332 | 1.9016 | 0.0003587138 | 4 | 173 | 282 | 56.00893 | 1.774124 | 0.0003591803 | 4 | 137 | 234 | 49.1935 | 1.55824 | 0.0002997263
| 5 | 120 | 260 | 76.02631 | 2.40819 | 0.0003377265 | 5 | 189 | 279 | 72.11103 | 2.28417 | 0.0003400306 | 5 | 153 | 231 | 62.93648 | 1.99356 | 0.0002902127
| 6 | 136 | 259 | 92.0489 | 2.915717 | 0.0003383516 | 6 | 206 | 279 | 89.08984 | 2.821987 | 0.0003585444 | 6 | 170 | 232 | 79.55501 | 2.519964 | 0.0003509363
| 7 | 153 | 258 | 109.0734 | 3.45498 | 0.0003595085 | 7 | 223 | 276 | 106.2309 | 3.364942 | 0.0003619701 | 7 | 186 | 232 | 95.12623 | 3.013194 | 0.00032882
| 8 | 170 | 259 | 126.0357 | 3.992275 | 0.0003581965 | 8 | 239 | 275 | 122.262 | 3.87274 | 0.000338532 | 8 | 203 | 229 | 111.3059 | 3.525696 | 0.0003416683
| 9 | 185 | 258 | 141.0567 | 4.468076 | 0.0003172012 | 9 | 254 | 273 | 137.3645 | 4.351122 | 0.0003189212 | 9 | 217 | 226 | 124.7878 | 3.952747 | 0.0002847002
| 10 | 201 | 258 | 157.0509 | 4.974705 | 0.0003377525 | 10 | 271 | 272 | 154.3924 | 4.890492 | 0.0003595805 | 10 | 233 | 229 | 141.0284 | 4.467178 | 0.0003429542
| 11 | 218 | 256 | 174.1034 | 5.514855 | 0.0003600998 | 11 | 288 | 270 | 171.4934 | 5.432182 | 0.0003611263 | 11 | 250 | 227 | 157.7149 | 4.995737 | 0.0003523729
| 12 | 236 | 256 | 192.0937 | 6.084711 | 0.0003799043 | 12 | 305 | 268 | 188.5975 | 5.973964 | 0.0003611882 | 12 | 266 | 226 | 173.5655 | 5.497818 | 0.00033472
| 13 | 251 | 255 | 207.1183 | 6.560627 | 0.0003172768 | 13 | 321 | 266 | 204.7071 | 6.484249 | 0.0003401901 | 13 | 282 | 222 | 189.2644 | 5.995089 | 0.0003315144
| 14 | 268 | 255 | 224.1093 | 7.09883 | 0.0003588022 | 14 | 338 | 264 | 221.8152 | 7.026162 | 0.0003612752 | 14 | 298 | 222 | 205.2438 | 6.501248 | 0.0003374394
| 15 | 284 | 256 | 240.075 | 7.604553 | 0.000337149 | 15 | 354 | 263 | 237.8424 | 7.533834 | 0.0003384478 | 15 | 314 | 224 | 221.3256 | 7.010651 | 0.0003396018
| 16 | 300 | 254 | 256.125 | 8.112948 | 0.00033893 | 16 | 371 | 262 | 254.8666 | 8.07309 | 0.0003595038 | 16 | 330 | 225 | 237.3563 | 7.518436 | 0.0003385233
| 17 | 316 | 254 | 272.1176 | 8.619528 | 0.0003377194 | 17 | 386 | 262 | 269.8185 | 8.5467 | 0.0003157401 | 17 | 347 | 221 | 254.1594 | 8.050687 | 0.0003548343
| 18 | 333 | 254 | 289.1107 | 9.157796 | 0.0003588457 | 18 | 403 | 262 | 286.7699 | 9.083651 | 0.0003579672 | 18 | 364 | 224 | 271.2656 | 8.592538 | 0.0003612334
| 19 | 350 | 253 | 306.1323 | 9.696968 | 0.0003594483 | 19 | 419 | 258 | 303.033 | 9.598795 | 0.0003434296 | 19 | 380 | 223 | 287.2107 | 9.097613 | 0.0003367168
| 20 | 366 | 252 | 322.1552 | 10.20451 | 0.0003383585 | 20 | 436 | 258 | 319.9781 | 10.13554 | 0.0003578329 | 20 | 395 | 222 | 302.1655 | 9.571317 | 0.0003158028
| 21 | 382 | 252 | 338.1479 | 10.71109 | 0.0003377195 | 21 | 452 | 255 | 336.1681 | 10.64837 | 0.0003418866 | 21 | 412 | 223 | 319.1896 | 10.11057 | 0.0003595003
| 22 | 398 | 252 | 354.1412 | 11.21769 | 0.0003377335 | 22 | 468 | 256 | 352.0369 | 11.15103 | 0.0003351044 | 22 | 427 | 224 | 334.2155 | 10.58652 | 0.0003173044
| 23 | 414 | 251 | 370.1635 | 11.7252 | 0.0003383447 | 23 | 484 | 255 | 368.0666 | 11.65878 | 0.0003385005 | 23 | 443 | 223 | 350.1728 | 11.09198 | 0.0003369732
| 24 | 431 | 251 | 387.1563 | 12.26346 | 0.0003588402 | 24 | 500 | 253 | 384.1731 | 12.16897 | 0.000340125 | 24 | 460 | 223 | 367.1648 | 11.63022 | 0.0003588228
| 25 | 448 | 250 | 404.1782 | 12.80264 | 0.0003594538 | 25 | 517 | 251 | 401.278 | 12.71078 | 0.0003612053 | 25 | 477 | 224 | 384.1875 | 12.16942 | 0.0003594699
| 26 | 465 | 250 | 421.171 | 13.3409 | 0.0003588399 | 26 | 534 | 250 | 418.3037 | 13.25008 | 0.0003595357 | 26 | 494 | 224 | 401.1795 | 12.70766 | 0.000358824
| 27 | 480 | 249 | 436.1938 | 13.81676 | 0.0003172384 | 27 | 550 | 249 | 434.3328 | 13.75781 | 0.0003384892 | 27 | 510 | 224 | 417.1726 | 13.21425 | 0.0003377292
| 28 | 496 | 249 | 452.1869 | 14.32336 | 0.0003377298 | 28 | 567 | 248 | 451.3591 | 14.29713 | 0.0003595458 | 28 | 526 | 224 | 433.1662 | 13.72086 | 0.0003377399
| 29 | 512 | 250 | 468.1538 | 14.82912 | 0.0003371759 | 29 | 583 | 247 | 467.3885 | 14.80488 | 0.0003384961 | 29 | 542 | 222 | 449.1113 | 14.22593 | 0.0003367151
| 30 | 529 | 249 | 485.1742 | 15.36825 | 0.000359422 | 30 | 599 | 245 | 483.4956 | 15.31508 | 0.0003401366 | 30 | 559 | 222 | 466.1073 | 14.76429 | 0.000358906
| 31 | 546 | 248 | 502.1952 | 15.9074 | 0.0003594349 | 31 | 616 | 243 | 500.6006 | 15.8569 | 0.0003612098 | 31 | 576 | 223 | 483.1252 | 15.30335 | 0.000359371
| 32 | 563 | 248 | 519.1888 | 16.44569 | 0.0003588568 | 32 | 633 | 241 | 517.7065 | 16.39874 | 0.0003612268 | 32 | 592 | 224 | 499.1443 | 15.81076 | 0.0003382763
| 33 | 578 | 247 | 534.2106 | 16.92152 | 0.0003172187 | 33 | 649 | 240 | 533.735 | 16.90645 | 0.0003384758 | 33 | 607 | 224 | 514.1401 | 16.28577 | 0.0003166685
| 34 | 593 | 247 | 549.2049 | 17.39647 | 0.0003166359 | 34 | 665 | 240 | 549.6845 | 17.41166 | 0.0003368082 | 34 | 621 | 223 | 528.1146 | 16.72842 | 0.000295102
| 35 | 609 | 246 | 565.2265 | 17.90397 | 0.0003383312 | 35 | 681 | 239 | 565.7137 | 17.9194 | 0.0003384923 | 35 | 638 | 222 | 545.0917 | 17.26619 | 0.0003585095
| 36 | 625 | 246 | 581.2203 | 18.41058 | 0.0003377429 | 36 | 698 | 237 | 582.8182 | 18.4612 | 0.0003611973 | 36 | 655 | 225 | 562.1503 | 17.80653 | 0.0003602292
| 37 | 641 | 245 | 597.242 | 18.91808 | 0.0003383334 | 37 | 714 | 237 | 598.7696 | 18.96647 | 0.0003368487 | 37 | 671 | 226 | 578.1695 | 18.31395 | 0.0003382798
| 38 | 657 | 245 | 613.2357 | 19.4247 | 0.0003377412 | 38 | 731 | 236 | 615.7962 | 19.5058 | 0.0003595547 | 38 | 687 | 223 | 594.1018 | 18.81862 | 0.0003364453
| 39 | 673 | 244 | 629.2575 | 19.9322 | 0.0003383353 | 39 | 747 | 233 | 631.981 | 20.01847 | 0.0003417766 | 39 | 702 | 226 | 609.1609 | 19.29562 | 0.0003180045
| 40 | 688 | 244 | 644.2515 | 20.40714 | 0.0003166308 | 40 | 763 | 232 | 648.01 | 20.5262 | 0.0003384874 | 40 | 717 | 225 | 624.1354 | 19.76995 | 0.000316219
| 41 | 704 | 244 | 660.2454 | 20.91376 | 0.0003377459 | 41 | 778 | 232 | 662.9646 | 20.99989 | 0.0003157971 | 41 | 731 | 225 | 638.1324 | 20.21332 | 0.0002955775
| 42 | 720 | 243 | 676.267 | 21.42126 | 0.0003383297 | 42 | 795 | 230 | 680.0684 | 21.54167 | 0.0003611842 | 42 | 747 | 225 | 654.1292 | 20.72003 | 0.0003378062
| 43 | 737 | 242 | 693.2885 | 21.96043 | 0.0003594475 | 43 | 812 | 228 | 697.1729 | 22.08347 | 0.0003611981 | 43 | 764 | 224 | 671.1073 | 21.25782 | 0.0003585293
| 44 | 754 | 242 | 710.2816 | 22.4987 | 0.0003588459 | 44 | 829 | 228 | 714.1211 | 22.62032 | 0.0003578995 | 44 | 781 | 224 | 688.1046 | 21.79622 | 0.0003589358
| 45 | 768 | 242 | 724.2762 | 22.94199 | 0.0002955253 | 45 | 843 | 226 | 728.2342 | 23.06736 | 0.0002980271 | 45 | 795 | 224 | 702.1026 | 22.23962 | 0.0002955962
| 46 | 783 | 241 | 739.2983 | 23.41782 | 0.0003172246 | 46 | 860 | 224 | 745.3388 | 23.60916 | 0.0003612024 | 46 | 809 | 221 | 716.0566 | 22.68162 | 0.000294669
| 47 | 799 | 241 | 755.292 | 23.92443 | 0.0003377411 | 47 | 876 | 224 | 761.2897 | 24.11442 | 0.0003368366 | 47 | 826 | 223 | 733.0825 | 23.22093 | 0.0003595402
| 48 | 815 | 240 | 771.3138 | 24.43194 | 0.0003383353 | 48 | 893 | 224 | 778.2397 | 24.65132 | 0.0003579356 | 48 | 842 | 222 | 749.0668 | 23.72725 | 0.0003375413
| 49 | 830 | 240 | 786.3078 | 24.90688 | 0.000316631 | 49 | 908 | 223 | 793.2723 | 25.12749 | 0.000317447 | 49 | 858 | 223 | 765.0791 | 24.23445 | 0.0003381349
| 50 | 846 | 240 | 802.3017 | 25.4135 | 0.0003377449 | 50 | 924 | 222 | 809.3022 | 25.63525 | 0.0003385045 | 50 | 874 | 225 | 781.1082 | 24.74218 | 0.0003384892
| 51 | 862 | 239 | 818.3233 | 25.921 | 0.0003383306 | 51 | 940 | 221 | 825.3321 | 26.14301 | 0.0003385057 | 51 | 889 | 224 | 796.0904 | 25.21676 | 0.0003163828
| 52 | 878 | 238 | 834.3453 | 26.4285 | 0.0003383384 | 52 | 956 | 219 | 841.4375 | 26.65316 | 0.0003401005 | 52 | 905 | 224 | 812.0887 | 25.72351 | 0.0003378369
| 53 | 892 | 237 | 848.3684 | 26.8727 | 0.0002961298 | 53 | 972 | 218 | 857.4672 | 27.16091 | 0.0003385026 | 53 | 920 | 225 | 827.1022 | 26.19907 | 0.0003170426
| 54 | 907 | 236 | 863.3916 | 27.34857 | 0.0003172459 | 54 | 988 | 217 | 873.497 | 27.66867 | 0.0003385037 | 54 | 935 | 224 | 842.0855 | 26.67368 | 0.0003164055
| 55 | 923 | 236 | 879.3844 | 27.85515 | 0.0003377241 | 55 | 1004 | 214 | 889.6797 | 28.18126 | 0.0003417332 | 55 | 951 | 227 | 858.1311 | 27.18194 | 0.0003388376
| 56 | 939 | 236 | 895.3776 | 28.36175 | 0.0003377295 | 56 | 1020 | 213 | 905.7091 | 28.68901 | 0.0003384954 | 56 | 966 | 227 | 873.1289 | 27.657 | 0.0003167099
| 57 | 953 | 235 | 909.4009 | 28.80595 | 0.0002961329 | 57 | 1034 | 212 | 919.7445 | 29.13359 | 0.0002963881 | 57 | 980 | 227 | 887.1268 | 28.1004 | 0.0002955973
| 58 | 967 | 235 | 923.3948 | 29.24922 | 0.0002955119 | 58 | 1050 | 211 | 935.774 | 29.64134 | 0.0003384971 | 58 | 994 | 226 | 901.1088 | 28.54329 | 0.0002952588
| 59 | 982 | 234 | 938.4178 | 29.72508 | 0.000317243 | 59 | 1065 | 211 | 950.7302 | 30.11509 | 0.0003158332 | 59 | 1009 | 226 | 916.107 | 29.01837 | 0.0003167198
| 60 | 998 | 234 | 954.4108 | 30.23167 | 0.0003377267 | 60 | 1082 | 211 | 967.6823 | 30.65205 | 0.0003579789 | 60 | 1025 | 226 | 932.1051 | 29.52512 | 0.0003378358
| 61 | 1014 | 233 | 970.4334 | 30.7392 | 0.0003383517 | 61 | 1098 | 209 | 983.7871 | 31.16219 | 0.0003400874 | 61 | 1041 | 227 | 948.1187 | 30.03236 | 0.0003381601
| 62 | 1028 | 233 | 984.4272 | 31.18246 | 0.0002955101 | 62 | 1113 | 207 | 998.8954 | 31.64075 | 0.0003190448 | 62 | 1055 | 228 | 962.133 | 30.47628 | 0.000295944
| 63 | 1043 | 232 | 999.4503 | 31.65833 | 0.0003172453 | 63 | 1129 | 206 | 1014.925 | 32.14851 | 0.0003385024 | 63 | 1070 | 226 | 977.1003 | 30.95038 | 0.0003160659
| 64 | 1058 | 232 | 1014.444 | 32.13326 | 0.0003166168 | 64 | 1144 | 204 | 1030.034 | 32.62709 | 0.0003190562 | 64 | 1086 | 230 | 993.1631 | 31.45918 | 0.0003392013
| 65 | 1071 | 231 | 1027.468 | 32.5458 | 0.0002750314 | 65 | 1159 | 204 | 1044.99 | 33.10085 | 0.0003158378 | 65 | 1099 | 228 | 1006.127 | 31.86983 | 0.000273765
| 66 | 1087 | 230 | 1043.491 | 33.05334 | 0.0003383606 | 66 | 1175 | 204 | 1060.945 | 33.60623 | 0.0003369222 | 66 | 1114 | 227 | 1021.11 | 32.34442 | 0.0003163974
| 67 | 1102 | 230 | 1058.484 | 33.52826 | 0.0003166106 | 67 | 1191 | 202 | 1077.05 | 34.11636 | 0.0003400878 | 67 | 1129 | 227 | 1036.109 | 32.81951 | 0.0003167237
| 68 | 1117 | 229 | 1073.507 | 34.00414 | 0.000317254 | 68 | 1208 | 201 | 1094.077 | 34.65571 | 0.000359564 | 68 | 1145 | 227 | 1052.107 | 33.32627 | 0.0003378397
| 69 | 1133 | 229 | 1089.5 | 34.51072 | 0.0003377172 | 69 | 1224 | 199 | 1110.182 | 35.16585 | 0.0003400957 | 69 | 1160 | 227 | 1067.105 | 33.80136 | 0.0003167257
| 70 | 1145 | 228 | 1101.525 | 34.89162 | 0.0002539332 | 70 | 1238 | 199 | 1124.143 | 35.60806 | 0.0002948033 | 70 | 1173 | 227 | 1080.104 | 34.2131 | 0.0002744963
| 71 | 1160 | 227 | 1116.549 | 35.36751 | 0.000317261 | 71 | 1254 | 199 | 1140.099 | 36.11347 | 0.0003369432 | 71 | 1188 | 228 | 1095.117 | 34.68864 | 0.0003170262
| 72 | 1175 | 226 | 1131.573 | 35.84341 | 0.0003172663 | 72 | 1269 | 198 | 1155.132 | 36.58965 | 0.0003174525 | 72 | 1203 | 226 | 1110.088 | 35.16287 | 0.0003161534
| 73 | 1190 | 227 | 1146.534 | 36.31733 | 0.0003159453 | 73 | 1285 | 196 | 1171.236 | 37.09976 | 0.0003400724 | 73 | 1218 | 226 | 1125.087 | 35.63797 | 0.0003167326
| 74 | 1205 | 225 | 1161.589 | 36.79421 | 0.0003179207 | 74 | 1301 | 195 | 1187.266 | 37.60752 | 0.0003385101 | 74 | 1233 | 226 | 1140.086 | 36.11307 | 0.0003167332
| 75 | 1221 | 224 | 1177.613 | 37.30177 | 0.0003383779 | 75 | 1318 | 193 | 1204.367 | 38.14923 | 0.0003611394 | 75 | 1249 | 227 | 1156.097 | 36.62024 | 0.0003381143
| 76 | 1235 | 224 | 1191.606 | 37.74501 | 0.0002954881 | 76 | 1334 | 192 | 1220.397 | 38.657 | 0.0003385082 | 76 | 1264 | 228 | 1171.109 | 37.09576 | 0.0003170106
| 77 | 1248 | 223 | 1204.631 | 38.1576 | 0.0002750599 | 77 | 1348 | 195 | 1234.141 | 39.09234 | 0.0002902327 | 77 | 1278 | 229 | 1185.122 | 37.53962 | 0.000295907
| 78 | 1262 | 222 | 1218.657 | 38.60185 | 0.0002961715 | 78 | 1364 | 194 | 1250.172 | 39.60013 | 0.0003385205 | 78 | 1292 | 228 | 1199.107 | 37.9826 | 0.0002953196
| 79 | 1277 | 222 | 1233.649 | 39.07674 | 0.0003165888 | 79 | 1382 | 191 | 1268.341 | 40.17564 | 0.0003836788 | 79 | 1308 | 228 | 1215.105 | 38.48936 | 0.0003378449
| 80 | 1291 | 222 | 1247.641 | 39.51997 | 0.0002954866 | 80 | 1398 | 191 | 1284.299 | 40.68114 | 0.0003369956 | 80 | 1323 | 227 | 1230.091 | 38.96406 | 0.0003164642
| 81 | 1306 | 221 | 1262.666 | 39.99588 | 0.0003172739 | 81 | 1414 | 189 | 1300.402 | 41.19119 | 0.0003400378 | 81 | 1338 | 230 | 1245.13 | 39.44042 | 0.0003175737
| 82 | 1320 | 221 | 1276.659 | 40.43911 | 0.0002954861 | 82 | 1428 | 187 | 1314.51 | 41.63808 | 0.0002979275 | 82 | 1352 | 228 | 1259.102 | 39.88298 | 0.0002950395
| 83 | 1333 | 220 | 1289.684 | 40.8517 | 0.0002750624 | 83 | 1444 | 187 | 1330.468 | 42.14356 | 0.0003369832 | 83 | 1366 | 230 | 1273.127 | 40.32725 | 0.0002961806
| 84 | 1347 | 219 | 1303.709 | 41.29596 | 0.0002961735 | 84 | 1460 | 187 | 1346.427 | 42.64907 | 0.0003370043 | 84 | 1378 | 228 | 1285.1 | 40.70648 | 0.0002528221
| 85 | 1362 | 219 | 1318.701 | 41.77084 | 0.000316587 | 85 | 1477 | 187 | 1363.384 | 43.1862 | 0.0003580895 | 85 | 1395 | 228 | 1302.098 | 41.24493 | 0.0003589643
| 86 | 1376 | 217 | 1332.76 | 42.21616 | 0.0002968791 | 86 | 1492 | 184 | 1378.559 | 43.66689 | 0.0003204607 | 86 | 1410 | 228 | 1317.097 | 41.72003 | 0.0003167338
| 87 | 1391 | 217 | 1347.751 | 42.69103 | 0.0003165788 | 87 | 1509 | 182 | 1395.659 | 44.20854 | 0.0003611024 | 87 | 1426 | 229 | 1333.108 | 42.2272 | 0.0003381113
| 88 | 1405 | 217 | 1361.744 | 43.13424 | 0.0002954771 | 88 | 1524 | 182 | 1410.62 | 44.68245 | 0.0003159357 | 88 | 1440 | 228 | 1347.095 | 42.67023 | 0.0002953578
| 89 | 1418 | 215 | 1374.804 | 43.54792 | 0.0002757877 | 89 | 1540 | 181 | 1426.651 | 45.19023 | 0.0003385196 | 89 | 1454 | 229 | 1361.106 | 43.11405 | 0.0002958756
| 90 | 1432 | 215 | 1388.796 | 43.99113 | 0.0002954692 | 90 | 1554 | 181 | 1440.615 | 45.63256 | 0.000294891 | 90 | 1467 | 228 | 1374.093 | 43.52542 | 0.0002742483
| 91 | 1446 | 215 | 1402.788 | 44.43434 | 0.0002954726 | 91 | 1571 | 183 | 1457.435 | 46.16533 | 0.0003551746 | 91 | 1483 | 230 | 1390.117 | 44.03297 | 0.0003383684
| 92 | 1461 | 214 | 1417.813 | 44.91027 | 0.0003172889 | 92 | 1587 | 181 | 1473.535 | 46.6753 | 0.0003399819 | 92 | 1498 | 229 | 1405.103 | 44.50767 | 0.0003164681
| 93 | 1475 | 214 | 1431.805 | 45.35348 | 0.0002954724 | 93 | 1602 | 178 | 1488.707 | 47.15591 | 0.00032041 | 93 | 1512 | 230 | 1419.114 | 44.95149 | 0.0002958792
| 94 | 1489 | 214 | 1445.797 | 45.79669 | 0.0002954757 | 94 | 1617 | 178 | 1503.671 | 47.62988 | 0.0003159764 | 94 | 1526 | 230 | 1433.113 | 45.39492 | 0.0002956167
| 95 | 1503 | 213 | 1459.823 | 46.24096 | 0.0002961804 | 95 | 1633 | 176 | 1519.771 | 48.13989 | 0.0003400044 | 95 | 1539 | 229 | 1446.1 | 45.80629 | 0.0002742461
| 96 | 1517 | 212 | 1473.848 | 46.68524 | 0.0002961845 | 96 | 1648 | 176 | 1534.735 | 48.61385 | 0.000315979 | 96 | 1553 | 230 | 1460.111 | 46.2501 | 0.0002958731
| 97 | 1531 | 212 | 1487.84 | 47.12845 | 0.0002954717 | 97 | 1662 | 176 | 1548.701 | 49.05624 | 0.0002949274 | 97 | 1567 | 230 | 1474.11 | 46.69352 | 0.000295618
| 98 | 1544 | 211 | 1500.867 | 47.54107 | 0.0002750799 | 98 | 1677 | 175 | 1563.734 | 49.53243 | 0.0003174595 | 98 | 1580 | 229 | 1487.097 | 47.10491 | 0.0002742543
| 99 | 1559 | 210 | 1515.892 | 48.01701 | 0.0003172937 | 99 | 1693 | 174 | 1579.765 | 50.04022 | 0.0003385263 | 99 | 1595 | 229 | 1502.096 | 47.58001 | 0.0003167369
| 100 | 1574 | 209 | 1530.918 | 48.49295 | 0.000317297 | 100 | 1708 | 172 | 1594.867 | 50.51861 | 0.0003189227 | 100 | 1610 | 230 | 1517.107 | 48.05548 | 0.0003169809
| 101 | 1587 | 209 | 1543.91 | 48.90449 | 0.0002743599 | 101 | 1722 | 174 | 1608.697 | 50.95667 | 0.0002920418 | 101 | 1623 | 229 | 1530.094 | 48.46688 | 0.0002742624
| 102 | 1600 | 208 | 1556.937 | 49.31713 | 0.0002750883 | 102 | 1735 | 176 | 1621.534 | 51.3633 | 0.0002710844 | 102 | 1635 | 229 | 1542.094 | 48.84696 | 0.0002533904
| 103 | 1614 | 207 | 1570.963 | 49.76142 | 0.0002961966 | 103 | 1749 | 174 | 1635.636 | 51.80998 | 0.0002977902 | 103 | 1649 | 229 | 1556.093 | 49.2904 | 0.0002956225
| 104 | 1629 | 207 | 1585.954 | 50.23627 | 0.0003165651 | 104 | 1765 | 174 | 1651.601 | 52.31568 | 0.0003371308 | 104 | 1663 | 228 | 1570.082 | 49.7335 | 0.0002954009
| 105 | 1643 | 206 | 1599.98 | 50.68056 | 0.0002961965 | 105 | 1780 | 171 | 1666.767 | 52.79609 | 0.0003202732 | 105 | 1677 | 228 | 1584.081 | 50.17693 | 0.000295625
| 106 | 1658 | 206 | 1614.971 | 51.15541 | 0.0003165651 | 106 | 1794 | 170 | 1680.803 | 53.24067 | 0.0002963911 | 106 | 1691 | 229 | 1598.09 | 50.6207 | 0.0002958433
| 107 | 1672 | 204 | 1629.033 | 51.60082 | 0.0002969418 | 107 | 1809 | 171 | 1695.703 | 53.71264 | 0.0003146461 | 107 | 1705 | 228 | 1612.079 | 51.06381 | 0.0002954075
| 108 | 1686 | 204 | 1643.024 | 52.04401 | 0.0002954544 | 108 | 1824 | 171 | 1710.67 | 54.18675 | 0.0003160718 | 108 | 1718 | 228 | 1625.079 | 51.47558 | 0.0002745097
| 109 | 1700 | 203 | 1657.051 | 52.48831 | 0.0002962031 | 109 | 1838 | 171 | 1724.641 | 54.62927 | 0.0002950111 | 109 | 1732 | 229 | 1639.088 | 51.91933 | 0.0002958386
| 110 | 1714 | 202 | 1671.077 | 52.93262 | 0.0002962063 | 110 | 1853 | 171 | 1739.609 | 55.10341 | 0.0003160945 | 110 | 1746 | 230 | 1653.098 | 52.36311 | 0.000295848
| 111 | 1730 | 202 | 1687.067 | 53.43911 | 0.0003376588 | 111 | 1869 | 168 | 1755.77 | 55.61532 | 0.0003412755 | 111 | 1760 | 229 | 1667.087 | 52.80621 | 0.0002954012
| 112 | 1744 | 201 | 1701.094 | 53.88342 | 0.0002962058 | 112 | 1884 | 191 | 1769.393 | 56.04685 | 0.0002876833 | 112 | 1774 | 229 | 1681.086 | 53.24964 | 0.000295625
| 113 | 1758 | 200 | 1715.121 | 54.32773 | 0.0002962089 | 113 | 1899 | 195 | 1784.172 | 56.51496 | 0.0003120719 | 113 | 1787 | 229 | 1694.085 | 53.66141 | 0.0002745092
| 114 | 1772 | 200 | 1729.112 | 54.7709 | 0.0002954486 | 114 | 1912 | 168 | 1798.68 | 56.97453 | 0.0003063795 | 114 | 1799 | 228 | 1706.075 | 54.04119 | 0.000253189
| 115 | 1786 | 199 | 1743.139 | 55.21522 | 0.0002962088 | 115 | 1926 | 185 | 1811.653 | 57.38544 | 0.0002739421 | 115 | 1813 | 229 | 1720.084 | 54.48494 | 0.0002958299
| 116 | 1801 | 198 | 1758.165 | 55.69119 | 0.0003173149 | 116 | 1940 | 172 | 1826.376 | 57.85182 | 0.0003109213 | 116 | 1827 | 228 | 1734.074 | 54.92807 | 0.000295425
| 117 | 1816 | 198 | 1773.155 | 56.16601 | 0.0003165493 | 117 | 1955 | 169 | 1841.532 | 58.33189 | 0.000320047 | 117 | 1841 | 228 | 1748.073 | 55.37152 | 0.0002956278
| 118 | 1830 | 197 | 1787.182 | 56.61033 | 0.0002962113 | 118 | 1969 | 167 | 1855.629 | 58.77843 | 0.000297695 | 118 | 1854 | 228 | 1761.073 | 55.78328 | 0.0002745117
| 119 | 1845 | 197 | 1802.173 | 57.08515 | 0.0003165496 | 119 | 1983 | 167 | 1869.602 | 59.22103 | 0.0002950664 | 119 | 1868 | 228 | 1775.072 | 56.22673 | 0.0002956282
| 120 | 1859 | 196 | 1816.2 | 57.52947 | 0.000296211 | 120 | 1997 | 167 | 1883.575 | 59.66365 | 0.0002950749 | 120 | 1881 | 228 | 1788.072 | 56.63849 | 0.000274512
| 121 | 1873 | 196 | 1830.19 | 57.97264 | 0.0002954465 | 121 | 2010 | 168 | 1896.49 | 60.07272 | 0.0002727195 | 121 | 1893 | 228 | 1800.071 | 57.01859 | 0.0002533959
| 122 | 1888 | 195 | 1845.217 | 58.44861 | 0.0003173141 | 122 | 2025 | 168 | 1911.463 | 60.54699 | 0.0003161791 | 122 | 1905 | 226 | 1812.054 | 57.39816 | 0.0002530464
| 123 | 1902 | 194 | 1859.244 | 58.89293 | 0.0002962134 | 123 | 2039 | 168 | 1925.437 | 60.98966 | 0.0002951086 | 123 | 1919 | 226 | 1826.054 | 57.8416 | 0.0002956315
| 124 | 1918 | 193 | 1875.27 | 59.40056 | 0.0003384218 | 124 | 2054 | 169 | 1940.352 | 61.46208 | 0.0003149502 | 124 | 1934 | 226 | 1841.053 | 58.31673 | 0.0003167482
| 125 | 1933 | 192 | 1890.297 | 59.87654 | 0.000317321 | 125 | 2069 | 168 | 1955.385 | 61.93826 | 0.000317451 | 125 | 1948 | 226 | 1855.053 | 58.76017 | 0.0002956318
| 126 | 1947 | 192 | 1904.287 | 60.3197 | 0.000295439 | 126 | 2085 | 167 | 1971.416 | 62.44606 | 0.0003385317 | 126 | 1962 | 227 | 1869.06 | 59.20387 | 0.0002957957
| 127 | 1961 | 192 | 1918.278 | 60.76287 | 0.0002954419 | 127 | 2098 | 167 | 1984.393 | 62.85713 | 0.0002740506 | 127 | 1974 | 225 | 1881.045 | 59.58349 | 0.0002530835
| 128 | 1974 | 192 | 1931.269 | 61.17438 | 0.0002743415 | 128 | 2111 | 169 | 1997.256 | 63.26457 | 0.000271625 | 128 | 1985 | 223 | 1892.032 | 59.93152 | 0.0002320154
| 129 | 1989 | 192 | 1946.259 | 61.6492 | 0.0003165509 | 129 | 2125 | 168 | 2011.29 | 63.70911 | 0.0002963638 | 129 | 1999 | 225 | 1906.044 | 60.37537 | 0.0002959012
| 130 | 2004 | 190 | 1961.322 | 62.12633 | 0.000318083 | 130 | 2139 | 168 | 2025.268 | 64.15185 | 0.0002951599 | 130 | 2012 | 226 | 1919.051 | 60.78737 | 0.0002746653
| 131 | 2019 | 190 | 1976.312 | 62.60115 | 0.0003165455 | 131 | 2153 | 168 | 2039.245 | 64.5946 | 0.0002951665 | 131 | 2025 | 224 | 1932.037 | 61.19871 | 0.0002742317
| 132 | 2034 | 190 | 1991.302 | 63.07597 | 0.0003165487 | 132 | 2167 | 168 | 2053.223 | 65.03736 | 0.000295173 | 132 | 2039 | 224 | 1946.037 | 61.64217 | 0.0002956346
| 133 | 2051 | 205 | 2007.809 | 63.59885 | 0.0003485845 | 133 | 2180 | 169 | 2066.147 | 65.44675 | 0.0002729246 | 133 | 2052 | 225 | 1959.043 | 62.05414 | 0.0002746527
| 134 | 2065 | 223 | 2021.376 | 64.02859 | 0.0002864967 | 134 | 2194 | 169 | 2080.126 | 65.88954 | 0.0002951929 | 134 | 2063 | 222 | 1970.025 | 62.40202 | 0.0002319139
| 135 | 2082 | 222 | 2038.393 | 64.56759 | 0.0003593347 | 135 | 2207 | 171 | 2092.999 | 66.29729 | 0.0002718329 | 135 | 2075 | 223 | 1982.031 | 62.78229 | 0.0002535146
| 136 | 2096 | 204 | 2052.82 | 65.02458 | 0.0003046577 | 136 | 2222 | 172 | 2107.925 | 66.77007 | 0.0003151898 | 136 | 2089 | 221 | 1996.02 | 63.22542 | 0.0002954241
| 137 | 2108 | 202 | 2064.872 | 65.40635 | 0.0002545121 | 137 | 2235 | 165 | 2121.285 | 67.19326 | 0.0002821241 | 137 | 2101 | 221 | 2008.02 | 63.60553 | 0.0002534034
| 138 | 2119 | 184 | 2076.466 | 65.77359 | 0.0002448239 | 138 | 2249 | 169 | 2135.046 | 67.62916 | 0.0002905964 | 138 | 2115 | 222 | 2022.025 | 64.04913 | 0.0002957365
| 139 | 2135 | 184 | 2092.454 | 66.28004 | 0.0003376379 | 139 | 2265 | 169 | 2151.023 | 68.13525 | 0.0003373962 | 139 | 2129 | 218 | 2036.009 | 64.49209 | 0.0002953048
| 140 | 2149 | 183 | 2106.482 | 66.72438 | 0.0002962231 | 140 | 2278 | 172 | 2163.849 | 68.54152 | 0.000270846 | 140 | 2141 | 219 | 2048.012 | 64.8723 | 0.0002534719
| 141 | 2163 | 233 | 2119.198 | 67.12718 | 0.0002685371 | 141 | 2290 | 173 | 2175.782 | 68.91952 | 0.0002520017 | 141 | 2151 | 219 | 2058.012 | 65.18905 | 0.0002111704
| 142 | 2178 | 233 | 2134.197 | 67.60227 | 0.000316728 | 142 | 2304 | 172 | 2189.815 | 69.36402 | 0.0002963302 | 142 | 2163 | 216 | 2070.004 | 65.56891 | 0.0002532362
| 143 | 2193 | 232 | 2149.209 | 68.0778 | 0.0003170182 | 143 | 2318 | 172 | 2203.797 | 69.80691 | 0.0002952626 | 143 | 2177 | 215 | 2084.002 | 66.01231 | 0.0002956042
| 144 | 2208 | 231 | 2164.222 | 68.55334 | 0.0003170244 | 144 | 2332 | 171 | 2217.83 | 70.2514 | 0.000296329 | 144 | 2191 | 218 | 2098.009 | 66.45598 | 0.0002957758
| 145 | 2223 | 230 | 2179.235 | 69.02888 | 0.0003170304 | 145 | 2348 | 170 | 2233.86 | 70.75917 | 0.0003385101 | 145 | 2204 | 216 | 2111.004 | 66.86761 | 0.0002744219
| 146 | 2237 | 230 | 2193.233 | 69.4723 | 0.0002956086 | 146 | 2361 | 174 | 2246.646 | 71.16417 | 0.0002700005 | 146 | 2217 | 216 | 2124.004 | 67.27939 | 0.0002745226
| 147 | 2253 | 228 | 2209.262 | 69.98 | 0.0003384697 | 147 | 2374 | 172 | 2259.728 | 71.57856 | 0.0002762576 | 147 | 2229 | 215 | 2136.002 | 67.65945 | 0.0002533709
| 148 | 2265 | 228 | 2221.26 | 70.36007 | 0.0002533761 | 148 | 2387 | 175 | 2272.568 | 71.98527 | 0.0002711412 | 148 | 2241 | 216 | 2148.004 | 68.03961 | 0.0002534401
| 149 | 2281 | 196 | 2237.973 | 70.88947 | 0.000352935 | 149 | 2399 | 192 | 2283.814 | 72.34149 | 0.0002374833 | 149 | 2254 | 215 | 2161.002 | 68.45134 | 0.0002744884
| 150 | 2296 | 176 | 2253.641 | 71.38577 | 0.0003308655 | 150 | 2407 | 209 | 2291.195 | 72.57531 | 0.000155879 | 150 | 2266 | 216 | 2173.004 | 68.8315 | 0.0002534397
| 151 | 2310 | 225 | 2266.302 | 71.7868 | 0.000267355 | 151 | 2429 | 168 | 2314.858 | 73.32485 | 0.0004996952 | 151 | 2279 | 212 | 2186 | 69.24317 | 0.0002744454
| 152 | 2325 | 225 | 2281.3 | 72.26187 | 0.0003167155 | 152 | 2441 | 174 | 2326.555 | 73.69535 | 0.0002469956 | 152 | 2291 | 214 | 2198.001 | 69.62331 | 0.0002534251
| 153 | 2340 | 225 | 2296.298 | 72.73695 | 0.000316716 | 153 | 2454 | 174 | 2339.541 | 74.10668 | 0.0002742233 | 153 | 2304 | 211 | 2211 | 70.03507 | 0.0002745087
| 154 | 2354 | 225 | 2310.296 | 73.18035 | 0.0002956021 | 154 | 2468 | 176 | 2353.434 | 74.54676 | 0.000293383 | 154 | 2316 | 212 | 2223 | 70.41517 | 0.0002534012
| 155 | 2368 | 223 | 2324.327 | 73.62479 | 0.0002962931 | 155 | 2481 | 176 | 2366.42 | 74.95812 | 0.0002742408 | 155 | 2329 | 211 | 2236 | 70.82697 | 0.0002745278
| 156 | 2384 | 224 | 2340.309 | 74.13101 | 0.0003374799 | 156 | 2495 | 178 | 2380.317 | 75.39831 | 0.0002934589 | 156 | 2342 | 211 | 2249 | 71.23875 | 0.0002745231
| 157 | 2397 | 223 | 2353.323 | 74.54326 | 0.0002748326 | 157 | 2507 | 179 | 2392.262 | 75.77666 | 0.0002522381 | 157 | 2354 | 210 | 2261.001 | 71.61888 | 0.0002534199
| 158 | 2413 | 221 | 2369.355 | 75.05107 | 0.0003385415 | 158 | 2521 | 178 | 2406.292 | 76.22108 | 0.0002962795 | 158 | 2366 | 208 | 2273.004 | 71.99907 | 0.0002534616
| 159 | 2429 | 205 | 2385.681 | 75.56822 | 0.0003447645 | 159 | 2535 | 175 | 2420.411 | 76.6683 | 0.0002981479 | 159 | 2380 | 208 | 2287.003 | 72.44253 | 0.0002956398
| 160 | 2443 | 204 | 2399.701 | 76.01231 | 0.0002960624 | 160 | 2547 | 176 | 2432.355 | 77.04664 | 0.0002522215 | 160 | 2392 | 208 | 2299.003 | 72.82264 | 0.0002534055
| 161 | 2457 | 202 | 2413.746 | 76.45719 | 0.0002965868 | 161 | 2560 | 175 | 2445.386 | 77.45942 | 0.0002751871 | 161 | 2404 | 208 | 2311.003 | 73.20275 | 0.0002534056
| 162 | 2472 | 203 | 2428.717 | 76.9314 | 0.0003161428 | 162 | 2573 | 176 | 2458.33 | 77.86942 | 0.0002733332 | 162 | 2416 | 207 | 2323.005 | 73.58292 | 0.0002534465
| 163 | 2487 | 202 | 2443.737 | 77.40717 | 0.0003171787 | 163 | 2585 | 174 | 2470.406 | 78.25194 | 0.0002550134 | 163 | 2427 | 207 | 2334.005 | 73.93135 | 0.0002322882
| 164 | 2502 | 215 | 2458.449 | 77.87321 | 0.0003106888 | 164 | 2600 | 177 | 2485.262 | 78.7225 | 0.0003137106 | 164 | 2440 | 202 | 2347.021 | 74.34364 | 0.0002748599
| 165 | 2516 | 214 | 2472.466 | 78.31719 | 0.0002959922 | 165 | 2613 | 176 | 2498.292 | 79.13527 | 0.0002751748 | 165 | 2454 | 203 | 2361.017 | 74.78697 | 0.0002955526
| 166 | 2531 | 214 | 2487.463 | 78.79224 | 0.0003166981 | 166 | 2627 | 177 | 2512.237 | 79.57698 | 0.0002944753 | 166 | 2467 | 202 | 2374.021 | 75.19888 | 0.0002746056
| 167 | 2546 | 211 | 2502.52 | 79.26917 | 0.0003179519 | 167 | 2640 | 178 | 2525.184 | 79.98707 | 0.0002733976 | 167 | 2478 | 204 | 2385.013 | 75.54707 | 0.0002321273
| 168 | 2561 | 209 | 2517.558 | 79.74552 | 0.0003175644 | 168 | 2654 | 178 | 2539.172 | 80.43015 | 0.000295386 | 168 | 2490 | 202 | 2397.021 | 75.92741 | 0.0002535631
| 169 | 2568 | 214 | 2524.456 | 79.96403 | 0.0001456753 | 169 | 2666 | 179 | 2551.121 | 80.80864 | 0.0002523252 | 169 | 2502 | 200 | 2409.03 | 76.30781 | 0.0002535966
| 170 | 2587 | 161 | 2545.005 | 80.61492 | 0.0004339267 | 170 | 2678 | 180 | 2563.07 | 81.18716 | 0.0002523435 | 170 | 2513 | 198 | 2420.04 | 76.65658 | 0.0002325128
| 171 | 2602 | 160 | 2560.033 | 81.09094 | 0.0003173466 | 171 | 2692 | 179 | 2577.099 | 81.63153 | 0.0002962508 | 171 | 2526 | 197 | 2433.046 | 77.06854 | 0.0002746444
| 172 | 2617 | 159 | 2575.061 | 81.56696 | 0.0003173479 | 172 | 2705 | 178 | 2590.129 | 82.04426 | 0.0002751526 | 172 | 2539 | 196 | 2446.052 | 77.48052 | 0.0002746517
| 173 | 2632 | 159 | 2590.049 | 82.04172 | 0.0003165054 | 173 | 2718 | 180 | 2603.039 | 82.45318 | 0.0002726112 | 173 | 2550 | 195 | 2457.059 | 77.82916 | 0.0002324256
| 174 | 2647 | 158 | 2605.077 | 82.51774 | 0.0003173473 | 174 | 2731 | 180 | 2616.028 | 82.86464 | 0.0002743092 | 174 | 2563 | 200 | 2470.029 | 78.24001 | 0.0002738967
| 175 | 2661 | 156 | 2619.146 | 82.96339 | 0.000297099 | 175 | 2744 | 181 | 2628.979 | 83.27487 | 0.000273488 | 175 | 2574 | 195 | 2481.058 | 78.58936 | 0.0002329031
| 176 | 2675 | 156 | 2633.134 | 83.40649 | 0.0002953993 | 176 | 2757 | 183 | 2641.893 | 83.68393 | 0.0002727028 | 176 | 2586 | 197 | 2493.045 | 78.96905 | 0.000253129
| 177 | 2689 | 156 | 2647.123 | 83.84959 | 0.0002954019 | 177 | 2768 | 181 | 2652.962 | 84.03453 | 0.0002337309 | 177 | 2597 | 196 | 2504.051 | 79.31768 | 0.0002324153
| 178 | 2703 | 155 | 2661.152 | 84.29396 | 0.0002962495 | 178 | 2781 | 182 | 2665.914 | 84.4448 | 0.0002735171 | 178 | 2609 | 195 | 2516.057 | 79.69799 | 0.0002535393
| 179 | 2719 | 153 | 2677.22 | 84.80292 | 0.0003393068 | 179 | 2794 | 183 | 2678.867 | 84.8551 | 0.0002735347 | 179 | 2621 | 194 | 2528.064 | 80.07831 | 0.0002535464
| 180 | 2734 | 152 | 2692.248 | 85.27896 | 0.0003173551 | 180 | 2808 | 183 | 2692.857 | 85.29826 | 0.0002954353 | 180 | 2633 | 192 | 2540.079 | 80.45888 | 0.0002537155
| 181 | 2749 | 152 | 2707.236 | 85.7537 | 0.0003164944 | 181 | 2821 | 185 | 2705.775 | 85.70744 | 0.0002727894 | 181 | 2645 | 191 | 2552.086 | 80.83923 | 0.0002535677
| 182 | 2763 | 151 | 2721.265 | 86.19808 | 0.0002962549 | 182 | 2834 | 184 | 2718.803 | 86.1201 | 0.0002751089 | 182 | 2657 | 193 | 2564.07 | 81.21883 | 0.000253068
| 183 | 2777 | 149 | 2735.335 | 86.64377 | 0.0002971248 | 183 | 2845 | 185 | 2729.76 | 86.46716 | 0.0002313734 | 183 | 2668 | 191 | 2575.086 | 81.56775 | 0.0002326104
| 184 | 2792 | 149 | 2750.322 | 87.1185 | 0.0003164885 | 184 | 2858 | 183 | 2742.824 | 86.88097 | 0.0002758714 | 184 | 2680 | 191 | 2587.085 | 81.94784 | 0.0002533975
| 185 | 2805 | 149 | 2763.311 | 87.52994 | 0.0002742924 | 185 | 2870 | 184 | 2754.779 | 87.25968 | 0.0002524755 | 185 | 2690 | 189 | 2597.102 | 82.26513 | 0.0002115224
| 186 | 2820 | 146 | 2778.423 | 88.0086 | 0.0003191047 | 186 | 2883 | 182 | 2767.843 | 87.67349 | 0.0002758725 | 186 | 2703 | 193 | 2610.069 | 82.67588 | 0.0002738328
| 187 | 2836 | 145 | 2794.45 | 88.51629 | 0.000338462 | 187 | 2897 | 183 | 2781.798 | 88.11551 | 0.0002946814 | 187 | 2715 | 190 | 2622.092 | 83.05672 | 0.0002538945
| 188 | 2850 | 144 | 2808.48 | 88.96069 | 0.0002962658 | 188 | 2910 | 184 | 2794.754 | 88.52591 | 0.0002735947 | 188 | 2727 | 190 | 2634.092 | 83.43681 | 0.0002533971
| 189 | 2865 | 145 | 2823.425 | 89.43409 | 0.0003156004 | 189 | 2922 | 182 | 2806.818 | 88.90803 | 0.0002547523 | 189 | 2738 | 189 | 2645.1 | 83.7855 | 0.0002324603
| 190 | 2880 | 143 | 2838.496 | 89.91145 | 0.0003182425 | 190 | 2936 | 183 | 2820.773 | 89.35008 | 0.0002946974 | 190 | 2750 | 188 | 2657.108 | 84.16588 | 0.0002535832
| 191 | 2894 | 142 | 2852.525 | 90.35585 | 0.0002962663 | 191 | 2948 | 183 | 2832.766 | 89.72995 | 0.0002532473 | 191 | 2761 | 186 | 2668.127 | 84.51489 | 0.0002326751
| 192 | 2907 | 141 | 2865.556 | 90.76861 | 0.0002751692 | 192 | 2959 | 184 | 2843.724 | 90.07706 | 0.0002314057 | 192 | 2772 | 185 | 2679.136 | 84.86362 | 0.0002324867
| 193 | 2922 | 140 | 2880.585 | 91.24466 | 0.0003173671 | 193 | 2973 | 184 | 2857.715 | 90.52025 | 0.0002954619 | 193 | 2784 | 185 | 2691.135 | 85.24371 | 0.0002533931
| 194 | 2937 | 140 | 2895.571 | 91.71937 | 0.0003164747 | 194 | 2986 | 183 | 2870.742 | 90.93289 | 0.000275091 | 194 | 2795 | 183 | 2702.156 | 85.59278 | 0.0002327148
| 195 | 2952 | 138 | 2910.643 | 92.19676 | 0.0003182624 | 195 | 2999 | 185 | 2883.666 | 91.34225 | 0.0002729073 | 195 | 2808 | 183 | 2715.155 | 86.00454 | 0.0002745074
| 196 | 2967 | 138 | 2925.629 | 92.67147 | 0.0003164713 | 196 | 3012 | 183 | 2896.727 | 91.75596 | 0.0002758087 | 196 | 2819 | 182 | 2726.165 | 86.3533 | 0.0002325041
| 197 | 2982 | 138 | 2940.616 | 93.14618 | 0.0003164742 | 197 | 3024 | 184 | 2908.685 | 92.13476 | 0.0002525331 | 197 | 2830 | 179 | 2737.199 | 86.70281 | 0.0002330038
| 198 | 2996 | 137 | 2954.645 | 93.59058 | 0.0002962684 | 198 | 3036 | 185 | 2920.645 | 92.51358 | 0.0002525475 | 198 | 2841 | 179 | 2748.198 | 87.05121 | 0.000232272
| 199 | 3009 | 136 | 2967.676 | 94.00334 | 0.0002751714 | 199 | 3048 | 185 | 2932.638 | 92.89348 | 0.0002532638 | 199 | 2852 | 176 | 2759.235 | 87.40081 | 0.0002330642
| 200 | 3025 | 135 | 2983.704 | 94.51104 | 0.0003384669 | 200 | 3060 | 185 | 2944.631 | 93.27338 | 0.000253265 | 200 | 2864 | 176 | 2771.234 | 87.78089 | 0.0002533845
| 201 | 3040 | 133 | 2998.776 | 94.98845 | 0.0003182745 | 201 | 3074 | 185 | 2958.623 | 93.71659 | 0.0002954773 | 201 | 2875 | 176 | 2782.233 | 88.12929 | 0.0002322692
| 202 | 3054 | 132 | 3012.806 | 95.43286 | 0.0002962755 | 202 | 3087 | 189 | 2971.487 | 94.12406 | 0.0002716442 | 202 | 2887 | 175 | 2794.245 | 88.50978 | 0.0002536607
| 203 | 3068 | 130 | 3026.88 | 95.87866 | 0.0002971941 | 203 | 3100 | 186 | 2984.577 | 94.53868 | 0.0002764134 | 203 | 2899 | 175 | 2806.244 | 88.88986 | 0.0002533838
| 204 | 3083 | 131 | 3041.822 | 96.35197 | 0.0003155447 | 204 | 3112 | 187 | 2996.538 | 94.91757 | 0.0002525926 | 204 | 2911 | 174 | 2818.256 | 89.27036 | 0.000253665
| 205 | 3097 | 131 | 3055.809 | 96.79502 | 0.0002953672 | 205 | 3123 | 186 | 3007.565 | 95.26684 | 0.0002328475 | 205 | 2921 | 172 | 2828.283 | 89.58796 | 0.0002117349
| 206 | 3112 | 129 | 3070.881 | 97.27245 | 0.0003182831 | 206 | 3136 | 191 | 3020.401 | 95.67346 | 0.0002710775 | 206 | 2932 | 172 | 2839.282 | 89.93636 | 0.0002322656
| 207 | 3126 | 128 | 3084.912 | 97.71687 | 0.000296278 | 207 | 3148 | 191 | 3032.396 | 96.05339 | 0.0002532888 | 207 | 2943 | 170 | 2850.309 | 90.28567 | 0.0002328733
| 208 | 3141 | 128 | 3099.898 | 98.19156 | 0.0003164599 | 208 | 3160 | 190 | 3044.421 | 96.43429 | 0.0002539314 | 208 | 2955 | 171 | 2862.294 | 90.66527 | 0.0002530724
| 209 | 3156 | 126 | 3114.97 | 98.66899 | 0.0003182932 | 209 | 3172 | 189 | 3056.446 | 96.81519 | 0.0002539341 | 209 | 2966 | 170 | 2873.307 | 91.01413 | 0.00023257
| 210 | 3170 | 125 | 3129.001 | 99.11342 | 0.0002962808 | 210 | 3185 | 188 | 3069.47 | 97.22775 | 0.0002750439 | 210 | 2977 | 168 | 2884.336 | 91.36347 | 0.0002328937
| 211 | 3186 | 124 | 3145.029 | 99.62113 | 0.0003384755 | 211 | 3197 | 187 | 3081.496 | 97.60866 | 0.0002539395 | 211 | 2989 | 168 | 2896.334 | 91.74354 | 0.0002533766
| 212 | 3200 | 125 | 3158.972 | 100.0628 | 0.0002944376 | 212 | 3209 | 190 | 3093.398 | 97.98569 | 0.0002513481 | 212 | 2999 | 165 | 2906.38 | 92.06174 | 0.0002121391
| 213 | 3214 | 124 | 3173.002 | 100.5072 | 0.0002962784 | 213 | 3221 | 189 | 3105.423 | 98.36658 | 0.0002539276 | 213 | 3011 | 165 | 2918.378 | 92.4418 | 0.0002533729
| 214 | 3229 | 124 | 3187.988 | 100.9819 | 0.0003164591 | 214 | 3232 | 191 | 3116.358 | 98.71296 | 0.0002309223 | 214 | 3021 | 163 | 2928.41 | 92.75956 | 0.0002118366
| 215 | 3243 | 121 | 3202.106 | 101.4291 | 0.0002981243 | 215 | 3244 | 189 | 3128.413 | 99.09479 | 0.0002545514 | 215 | 3032 | 162 | 2939.425 | 93.10848 | 0.000232612
| 216 | 3258 | 122 | 3217.048 | 101.9024 | 0.0003155294 | 216 | 3258 | 190 | 3142.376 | 99.53711 | 0.000294879 | 216 | 3044 | 162 | 2951.424 | 93.48853 | 0.0002533694
| 217 | 3273 | 121 | 3232.077 | 102.3784 | 0.0003173767 | 217 | 3270 | 189 | 3154.401 | 99.91799 | 0.0002539213 | 217 | 3056 | 161 | 2963.439 | 93.86912 | 0.0002537296
| 218 | 3287 | 119 | 3246.151 | 102.8242 | 0.0002972075 | 218 | 3282 | 189 | 3166.396 | 100.2979 | 0.0002532938 | 218 | 3066 | 160 | 2973.455 | 94.18638 | 0.0002115062
| 219 | 3302 | 120 | 3261.093 | 103.2975 | 0.0003155286 | 219 | 3294 | 189 | 3178.39 | 100.6779 | 0.0002532947 | 219 | 3077 | 160 | 2984.453 | 94.53476 | 0.0002322534
| 220 | 3316 | 120 | 3275.08 | 103.7406 | 0.000295361 | 220 | 3305 | 189 | 3189.386 | 101.0262 | 0.0002321875 | 220 | 3088 | 159 | 2995.469 | 94.8837 | 0.0002326238
| 221 | 3330 | 119 | 3289.11 | 104.185 | 0.0002962783 | 221 | 3316 | 189 | 3200.381 | 101.3744 | 0.0002321882 | 221 | 3098 | 159 | 3005.467 | 95.20041 | 0.0002111387
| 222 | 3345 | 120 | 3304.053 | 104.6583 | 0.0003155485 | 222 | 3330 | 191 | 3214.317 | 101.8159 | 0.0002942913 | 222 | 3110 | 156 | 3017.52 | 95.58217 | 0.0002545109
| 223 | 3360 | 121 | 3318.996 | 105.1317 | 0.0003155658 | 223 | 3342 | 190 | 3226.341 | 102.1967 | 0.0002539079 | 223 | 3120 | 154 | 3027.556 | 95.90007 | 0.0002119305
| 224 | 3374 | 119 | 3333.069 | 105.5774 | 0.0002971738 | 224 | 3353 | 215 | 3236.714 | 102.5253 | 0.0002190638 | 224 | 3132 | 154 | 3039.553 | 96.28011 | 0.0002533596
| 225 | 3389 | 121 | 3347.97 | 106.0494 | 0.0003146758 | 225 | 3366 | 191 | 3250.302 | 102.9557 | 0.0002869381 | 225 | 3142 | 153 | 3049.571 | 96.59742 | 0.0002115384
| 226 | 3403 | 124 | 3361.834 | 106.4886 | 0.0002927503 | 226 | 3378 | 190 | 3262.326 | 103.3366 | 0.0002539035 | 226 | 3154 | 154 | 3061.549 | 96.97685 | 0.0002529552
| 227 | 3417 | 123 | 3375.863 | 106.933 | 0.0002962585 | 227 | 3391 | 191 | 3275.292 | 103.7473 | 0.0002738156 | 227 | 3165 | 153 | 3072.567 | 97.32582 | 0.0002326493
| 228 | 3432 | 122 | 3390.891 | 107.409 | 0.0003173587 | 228 | 3403 | 191 | 3287.288 | 104.1273 | 0.0002533063 | 228 | 3173 | 150 | 3080.624 | 97.58105 | 0.0001701504
| 229 | 3446 | 121 | 3404.921 | 107.8534 | 0.0002962606 | 229 | 3414 | 214 | 3297.722 | 104.4578 | 0.0002203429 | 229 | 3186 | 146 | 3093.704 | 97.99537 | 0.0002762152
| 230 | 3461 | 117 | 3420.075 | 108.3334 | 0.0003200188 | 230 | 3427 | 190 | 3311.306 | 104.8881 | 0.0002868618 | 230 | 3196 | 149 | 3103.639 | 98.31008 | 0.0002098071
| 231 | 3476 | 121 | 3434.895 | 108.8029 | 0.0003129574 | 231 | 3440 | 192 | 3324.246 | 105.298 | 0.0002732464 | 231 | 3208 | 150 | 3115.617 | 98.68948 | 0.0002529303
| 232 | 3490 | 120 | 3448.924 | 109.2472 | 0.0002962585 | 232 | 3452 | 191 | 3336.269 | 105.6788 | 0.0002538905 | 232 | 3218 | 150 | 3125.615 | 99.00617 | 0.0002111299
| 233 | 3505 | 119 | 3463.953 | 109.7233 | 0.0003173587 | 233 | 3464 | 190 | 3348.292 | 106.0596 | 0.0002538933 | 233 | 3229 | 148 | 3136.653 | 99.35581 | 0.0002330915
| 234 | 3519 | 118 | 3477.982 | 110.1677 | 0.0002962605 | 234 | 3476 | 204 | 3359.929 | 106.4282 | 0.0002457418 | 234 | 3240 | 147 | 3147.671 | 99.70482 | 0.0002326733
| 235 | 3534 | 122 | 3492.807 | 110.6372 | 0.000313053 | 235 | 3487 | 214 | 3370.706 | 106.7696 | 0.0002275889 | 235 | 3250 | 147 | 3157.669 | 100.0215 | 0.0002111267
| 236 | 3548 | 119 | 3506.917 | 111.0842 | 0.0002979598 | 236 | 3499 | 214 | 3382.704 | 107.1497 | 0.000253353 | 236 | 3261 | 145 | 3168.708 | 100.3712 | 0.0002331194
| 237 | 3563 | 121 | 3521.824 | 111.5564 | 0.0003147922 | 237 | 3511 | 202 | 3394.966 | 107.5381 | 0.0002589517 | 237 | 3273 | 146 | 3180.685 | 100.7506 | 0.000252908
| 238 | 3577 | 118 | 3535.933 | 112.0033 | 0.0002979573 | 238 | 3523 | 214 | 3406.699 | 107.9097 | 0.0002477554 | 238 | 3283 | 145 | 3190.704 | 101.0679 | 0.0002115664
| 239 | 3592 | 116 | 3551.003 | 112.4806 | 0.0003182203 | 239 | 3535 | 193 | 3419.185 | 108.3052 | 0.0002636658 | 239 | 3294 | 145 | 3201.701 | 101.4163 | 0.0002322377
| 240 | 3607 | 117 | 3565.949 | 112.9541 | 0.0003156291 | 240 | 3546 | 192 | 3430.207 | 108.6544 | 0.0002327657 | 240 | 3305 | 144 | 3212.72 | 101.7653 | 0.0002326818
| 241 | 3620 | 117 | 3578.939 | 113.3655 | 0.0002742969 | 241 | 3557 | 190 | 3441.257 | 109.0044 | 0.0002333364 | 241 | 3315 | 144 | 3222.717 | 102.082 | 0.0002111245
| 242 | 3635 | 117 | 3593.926 | 113.8403 | 0.0003164984 | 242 | 3568 | 206 | 3451.859 | 109.3402 | 0.0002238847 | 242 | 3325 | 144 | 3232.715 | 102.3987 | 0.0002111247
| 243 | 3649 | 115 | 3607.996 | 114.2859 | 0.0002971095 | 243 | 3580 | 202 | 3463.947 | 109.7231 | 0.0002552695 | 243 | 3336 | 141 | 3243.777 | 102.749 | 0.0002335949
| 244 | 3664 | 116 | 3622.943 | 114.7594 | 0.0003156416 | 244 | 3592 | 193 | 3476.165 | 110.1101 | 0.0002580116 | 244 | 3346 | 140 | 3253.797 | 103.0664 | 0.0002115852
| 245 | 3678 | 111 | 3637.136 | 115.209 | 0.0002997121 | 245 | 3604 | 197 | 3488.06 | 110.4869 | 0.0002511903 | 245 | 3357 | 139 | 3264.816 | 103.4155 | 0.000232701
| 246 | 3692 | 115 | 3650.961 | 115.6469 | 0.0002919392 | 246 | 3616 | 207 | 3499.825 | 110.8596 | 0.000248442 | 246 | 3367 | 140 | 3274.792 | 103.7315 | 0.0002106515
| 247 | 3695 | 155 | 3652.568 | 115.6978 | 3.393594e-05 | 247 | 3628 | 200 | 3511.981 | 111.2446 | 0.0002566926 | 247 | 3379 | 138 | 3286.833 | 104.1129 | 0.0002542829
| 248 | 3722 | 116 | 3680.897 | 116.5951 | 0.0005982289 | 248 | 3640 | 203 | 3523.908 | 111.6224 | 0.0002518702 | 248 | 3389 | 135 | 3296.899 | 104.4317 | 0.000212569
| 249 | 3736 | 113 | 3695.005 | 117.042 | 0.0002979374 | 249 | 3652 | 206 | 3535.839 | 112.0003 | 0.0002519344 | 249 | 3400 | 136 | 3307.873 | 104.7793 | 0.0002317373
| 250 | 3749 | 116 | 3707.876 | 117.4497 | 0.0002717805 | 250 | 3663 | 203 | 3546.902 | 112.3508 | 0.000233636 | 250 | 3408 | 135 | 3315.894 | 105.0334 | 0.00016938
| 251 | 3763 | 115 | 3721.904 | 117.8941 | 0.0002962431 | 251 | 3675 | 203 | 3558.899 | 112.7308 | 0.0002533417 | 251 | 3419 | 136 | 3326.868 | 105.381 | 0.0002317408
| 252 | 3778 | 114 | 3736.932 | 118.3701 | 0.0003173448 | 252 | 3688 | 203 | 3571.896 | 113.1425 | 0.000274454 | 252 | 3429 | 131 | 3336.983 | 105.7014 | 0.0002136005
| 253 | 3792 | 116 | 3750.843 | 118.8107 | 0.000293754 | 253 | 3700 | 198 | 3584.008 | 113.5261 | 0.0002557731 | 253 | 3440 | 133 | 3347.932 | 106.0482 | 0.0002312114

## E190731-1
# OMD渗透通量重复性试验
## Millipore DURAPORE 0.45um HVHP
## Feed: dist. water; Permeate: 100% glycerol
Scale | 35.6016 | pixel/mm
ID | 2 | mm
Membr. Area | 7.853982 | mm2
[7 empty] | column 1 | [5 empty] | column 2 | [5 empty] | column 3
Date Number | Folder? | Size | Mod. Date | Filename | Elap.time | Elap. time | X | Y | Dist. to original |  | Flux | Elap. time | X | Y | Dist. to original |  | Flux | Elap. time | X | Y | Dist. to original |  | Flux
[5 empty] | (sec) | (min) | (pixel) | (pixel) | (pixel) | (mm) | (L/m2-h) | (min) | (pixel) | (pixel) | (pixel) | (mm) | (L/m2-h) | (min) | (pixel) | (pixel) | (pixel) | (mm) | (L/m2-h)
737637.6 | FALSE | 4682248 | '31-Jul-2019 14:21:56' | 'IMG_0004.JPG' | 0 | 0 | 103 | 131 | 0 | 0 |  | 0 | 170 | 117 | 0 | 0 |  | 0 | 288 | 108 | 0 | 0
737637.6 | FALSE | 4641023 | '31-Jul-2019 14:22:58' | 'IMG_0005.JPG' | 62 | 1.033333 | 120 | 130 | 17.02939 | 0.4783321 | 0.0003086013 | 1.033333 | 186 | 117 | 16 | 0.449418 | 0.0002899471 | 1.033333 | 305 | 108 | 17 | 0.4775066 | 0.0003080688
737637.6 | FALSE | 4647268 | '31-Jul-2019 14:23:58' | 'IMG_0006.JPG' | 122 | 2.033333 | 137 | 130 | 34.0147 | 0.9554262 | 0.0003180628 | 2.033333 | 203 | 117 | 33 | 0.9269246 | 0.0003183378 | 2.033333 | 323 | 108 | 35 | 0.9831019 | 0.0003370635
737637.6 | FALSE | 4645759 | '31-Jul-2019 14:25:00' | 'IMG_0007.JPG' | 184 | 3.066667 | 155 | 130 | 52.00961 | 1.460879 | 0.0003260983 | 3.066667 | 219 | 118 | 49.0102 | 1.376629 | 0.000290132 | 3.066667 | 340 | 109 | 52.00961 | 1.460879 | 0.000308243
737637.6 | FALSE | 4644188 | '31-Jul-2019 14:26:00' | 'IMG_0008.JPG' | 244 | 4.066667 | 173 | 130 | 70.00714 | 1.966404 | 0.0003370172 | 4.066667 | 235 | 118 | 65.00769 | 1.825977 | 0.000299565 | 4.066667 | 358 | 109 | 70.00714 | 1.966404 | 0.0003370172
737637.6 | FALSE | 4641749 | '31-Jul-2019 14:27:00' | 'IMG_0009.JPG' | 304 | 5.066667 | 190 | 130 | 87.00575 | 2.443872 | 0.0003183116 | 5.066667 | 252 | 118 | 82.0061 | 2.303439 | 0.0003183079 | 5.066667 | 376 | 110 | 88.02272 | 2.472437 | 0.0003373553
737637.6 | FALSE | 4643958 | '31-Jul-2019 14:28:02' | 'IMG_0010.JPG' | 366 | 6.1 | 208 | 130 | 105.0048 | 2.949439 | 0.0003261726 | 6.1 | 268 | 118 | 98.0051 | 2.752829 | 0.0002899291 | 6.1 | 393 | 110 | 105.019 | 2.949841 | 0.0003080021
737637.6 | FALSE | 4640095 | '31-Jul-2019 14:29:02' | 'IMG_0011.JPG' | 426 | 7.1 | 224 | 131 | 121 | 3.398724 | 0.0002995228 | 7.1 | 284 | 119 | 114.0175 | 3.202596 | 0.000299845 | 7.1 | 410 | 111 | 122.0369 | 3.427848 | 0.0003186717
737637.6 | FALSE | 4652686 | '31-Jul-2019 14:30:04' | 'IMG_0012.JPG' | 488 | 8.133333 | 241 | 130 | 138.0036 | 3.876332 | 0.0003081345 | 8.133333 | 301 | 119 | 131.0153 | 3.680039 | 0.0003080275 | 8.133333 | 427 | 110 | 139.0144 | 3.904723 | 0.0003076612
737637.6 | FALSE | 4654072 | '31-Jul-2019 14:31:04' | 'IMG_0013.JPG' | 548 | 9.133333 | 259 | 130 | 156.0032 | 4.381916 | 0.0003370557 | 9.133333 | 320 | 119 | 150.0133 | 4.213668 | 0.000355753 | 9.133333 | 445 | 110 | 157.0127 | 4.410272 | 0.0003370326
737637.6 | FALSE | 4653052 | '31-Jul-2019 14:32:04' | 'IMG_0014.JPG' | 608 | 10.13333 | 277 | 129 | 174.0115 | 4.887744 | 0.0003372187 | 10.13333 | 337 | 119 | 167.012 | 4.691137 | 0.0003183123 | 10.13333 | 464 | 110 | 176.0114 | 4.943917 | 0.0003557635
737637.6 | FALSE | 4650826 | '31-Jul-2019 14:33:06' | 'IMG_0015.JPG' | 670 | 11.16667 | 295 | 129 | 192.0104 | 5.393309 | 0.000326171 | 11.16667 | 354 | 119 | 184.0109 | 5.168612 | 0.0003080487 | 11.16667 | 481 | 111 | 193.0233 | 5.42176 | 0.0003082854
737637.6 | FALSE | 4650939 | '31-Jul-2019 14:34:06' | 'IMG_0016.JPG' | 730 | 12.16667 | 312 | 130 | 209.0024 | 5.87059 | 0.0003181875 | 12.16667 | 371 | 120 | 201.0224 | 5.646442 | 0.0003185534 | 12.16667 | 498 | 111 | 210.0214 | 5.899213 | 0.0003183024
737637.6 | FALSE | 4636280 | '31-Jul-2019 14:35:08' | 'IMG_0017.JPG' | 792 | 13.2 | 329 | 129 | 226.0088 | 6.348278 | 0.0003081858 | 13.2 | 389 | 120 | 219.0205 | 6.151986 | 0.0003261571 | 13.2 | 516 | 111 | 228.0197 | 6.404761 | 0.0003261598
737637.6 | FALSE | 4627971 | '31-Jul-2019 14:36:08' | 'IMG_0018.JPG' | 852 | 14.2 | 348 | 129 | 245.0082 | 6.881942 | 0.0003557764 | 14.2 | 406 | 120 | 236.0191 | 6.629451 | 0.00031831 | 14.2 | 533 | 111 | 245.0184 | 6.882229 | 0.0003183121
737637.6 | FALSE | 4606788 | '31-Jul-2019 14:37:10' | 'IMG_0019.JPG' | 914 | 15.23333 | 365 | 129 | 262.0076 | 7.359434 | 0.0003080592 | 15.23333 | 423 | 120 | 253.0178 | 7.106922 | 0.0003080456 | 15.23333 | 551 | 112 | 263.0304 | 7.388163 | 0.0003264088
737637.6 | FALSE | 4634942 | '31-Jul-2019 14:38:10' | 'IMG_0020.JPG' | 974 | 16.23333 | 382 | 129 | 279.0072 | 7.836928 | 0.000318329 | 16.23333 | 438 | 120 | 268.0168 | 7.528223 | 0.0002808676 | 16.23333 | 568 | 112 | 280.0286 | 7.865618 | 0.0003183032
737637.6 | FALSE | 4640484 | '31-Jul-2019 14:39:10' | 'IMG_0021.JPG' | 1034 | 17.23333 | 401 | 129 | 298.0067 | 8.370599 | 0.0003557807 | 17.23333 | 458 | 120 | 288.0156 | 8.089963 | 0.0003744932 | 17.23333 | 586 | 112 | 298.0268 | 8.371164 | 0.0003370312
737637.6 | FALSE | 4643567 | '31-Jul-2019 14:40:12' | 'IMG_0022.JPG' | 1096 | 18.26667 | 421 | 128 | 318.0142 | 8.93258 | 0.0003625687 | 18.26667 | 477 | 120 | 307.0147 | 8.62362 | 0.0003442947 | 18.26667 | 605 | 112 | 317.0252 | 8.904803 | 0.000344283
737637.6 | FALSE | 4642624 | '31-Jul-2019 14:41:12' | 'IMG_0023.JPG' | 1156 | 19.26667 | 438 | 128 | 335.0134 | 9.410067 | 0.0003183243 | 19.26667 | 494 | 120 | 324.0139 | 9.101105 | 0.0003183234 | 19.26667 | 623 | 112 | 335.0239 | 9.41036 | 0.0003370381
737637.6 | FALSE | 4639327 | '31-Jul-2019 14:42:14' | 'IMG_0024.JPG' | 1218 | 20.3 | 456 | 128 | 353.0127 | 9.915643 | 0.0003261781 | 20.3 | 511 | 121 | 341.0235 | 9.57888 | 0.0003082422 | 20.3 | 640 | 112 | 352.0227 | 9.887834 | 0.0003080479
737637.6 | FALSE | 4647057 | '31-Jul-2019 14:43:14' | 'IMG_0025.JPG' | 1278 | 21.3 | 472 | 128 | 369.0122 | 10.36505 | 0.0002996017 | 21.3 | 527 | 121 | 357.0224 | 10.02827 | 0.0002995923 | 21.3 | 657 | 112 | 369.0217 | 10.36531 | 0.0003183181
737637.6 | FALSE | 4651254 | '31-Jul-2019 14:44:14' | 'IMG_0026.JPG' | 1338 | 22.3 | 490 | 128 | 387.0116 | 10.87062 | 0.0003370529 | 22.3 | 544 | 121 | 374.0214 | 10.50575 | 0.0003183187 | 22.3 | 675 | 112 | 387.0207 | 10.87088 | 0.0003370446
737637.6 | FALSE | 4648682 | '31-Jul-2019 14:45:16' | 'IMG_0027.JPG' | 1400 | 23.33333 | 510 | 127 | 407.0197 | 11.43262 | 0.0003625794 | 23.33333 | 562 | 121 | 392.0204 | 11.01131 | 0.0003261727 | 23.33333 | 693 | 112 | 405.0198 | 11.37645 | 0.0003261738
737637.6 | FALSE | 4659724 | '31-Jul-2019 14:46:16' | 'IMG_0028.JPG' | 1460 | 24.33333 | 527 | 127 | 424.0189 | 11.91011 | 0.000318323 | 24.33333 | 580 | 121 | 410.0195 | 11.51688 | 0.0003370467 | 24.33333 | 710 | 112 | 422.019 | 11.85393 | 0.0003183229
737637.6 | FALSE | 4662468 | '31-Jul-2019 14:47:18' | 'IMG_0029.JPG' | 1522 | 25.36667 | 544 | 127 | 441.0181 | 12.38759 | 0.0003080556 | 25.36667 | 598 | 121 | 428.0187 | 12.02246 | 0.0003261756 | 25.36667 | 728 | 113 | 440.0284 | 12.35979 | 0.0003263618
737637.6 | FALSE | 4669918 | '31-Jul-2019 14:48:18' | 'IMG_0030.JPG' | 1582 | 26.36667 | 562 | 126 | 459.0272 | 12.89344 | 0.0003372338 | 26.36667 | 614 | 121 | 444.018 | 12.47186 | 0.0002995994 | 26.36667 | 746 | 112 | 458.0175 | 12.86508 | 0.0003368586
737637.6 | FALSE | 4674882 | '31-Jul-2019 14:49:20' | 'IMG_0031.JPG' | 1644 | 27.4 | 579 | 126 | 476.0263 | 13.37092 | 0.0003080512 | 27.4 | 631 | 122 | 461.0271 | 12.94962 | 0.0003082336 | 27.4 | 762 | 113 | 474.0264 | 13.31475 | 0.0002901084
737637.6 | FALSE | 4674799 | '31-Jul-2019 14:50:20' | 'IMG_0032.JPG' | 1704 | 28.4 | 597 | 126 | 494.0253 | 13.87649 | 0.0003370456 | 28.4 | 647 | 122 | 477.0262 | 13.39901 | 0.000299595 | 28.4 | 779 | 113 | 491.0255 | 13.79223 | 0.0003183207
737637.6 | FALSE | 4670389 | '31-Jul-2019 14:51:22' | 'IMG_0033.JPG' | 1766 | 29.43333 | 616 | 126 | 513.0244 | 14.41015 | 0.0003442952 | 29.43333 | 666 | 122 | 496.0252 | 13.93267 | 0.000344294 | 29.43333 | 798 | 113 | 510.0245 | 14.32589 | 0.000344295
737637.6 | FALSE | 4664606 | '31-Jul-2019 14:52:22' | 'IMG_0034.JPG' | 1826 | 30.43333 | 634 | 125 | 531.0339 | 14.91601 | 0.000337242 | 30.43333 | 684 | 122 | 514.0243 | 14.43824 | 0.000337047 | 30.43333 | 816 | 113 | 528.0237 | 14.83146 | 0.0003370479
737637.6 | FALSE | 4665692 | '31-Jul-2019 14:53:22' | 'IMG_0035.JPG' | 1886 | 31.43333 | 651 | 126 | 548.0228 | 15.39321 | 0.0003181301 | 31.43333 | 701 | 122 | 531.0235 | 14.91572 | 0.0003183232 | 31.43333 | 833 | 113 | 545.0229 | 15.30894 | 0.0003183239
737637.6 | FALSE | 4686837 | '31-Jul-2019 14:54:24' | 'IMG_0036.JPG' | 1948 | 32.46667 | 669 | 126 | 566.0221 | 15.89878 | 0.0003261773 | 32.46667 | 717 | 122 | 547.0229 | 15.36512 | 0.0002899346 | 32.46667 | 851 | 114 | 563.032 | 15.81479 | 0.0003263542
737637.6 | FALSE | 4653989 | '31-Jul-2019 14:55:24' | 'IMG_0037.JPG' | 2008 | 33.46667 | 687 | 125 | 584.0308 | 16.40462 | 0.0003372271 | 33.46667 | 735 | 122 | 565.0221 | 15.87069 | 0.0003370499 | 33.46667 | 868 | 113 | 580.0216 | 16.29201 | 0.0003181426
737637.6 | FALSE | 4649572 | '31-Jul-2019 14:56:26' | 'IMG_0038.JPG' | 2070 | 34.5 | 704 | 126 | 601.0208 | 16.88185 | 0.0003078872 | 34.5 | 752 | 122 | 582.0215 | 16.34818 | 0.0003080571 | 34.5 | 885 | 114 | 597.0301 | 16.76976 | 0.0003082246
737637.6 | FALSE | 4646564 | '31-Jul-2019 14:57:26' | 'IMG_0039.JPG' | 2130 | 35.5 | 723 | 126 | 620.0202 | 17.41551 | 0.0003557773 | 35.5 | 770 | 122 | 600.0208 | 16.85376 | 0.0003370514 | 35.5 | 902 | 114 | 614.0293 | 17.24724 | 0.0003183221
737637.6 | FALSE | 4647265 | '31-Jul-2019 14:58:28' | 'IMG_0040.JPG' | 2192 | 36.53333 | 741 | 126 | 638.0196 | 17.92109 | 0.0003261802 | 36.53333 | 788 | 122 | 618.0202 | 17.35934 | 0.0003261795 | 36.53333 | 920 | 114 | 632.0285 | 17.75281 | 0.0003261754
737637.6 | FALSE | 4652750 | '31-Jul-2019 14:59:28' | 'IMG_0041.JPG' | 2252 | 37.53333 | 760 | 126 | 657.019 | 18.45476 | 0.0003557786 | 37.53333 | 806 | 122 | 636.0197 | 17.86492 | 0.0003370528 | 37.53333 | 938 | 114 | 650.0277 | 18.25838 | 0.0003370487
737637.6 | FALSE | 4647632 | '31-Jul-2019 15:00:28' | 'IMG_0042.JPG' | 2312 | 38.53333 | 778 | 126 | 675.0185 | 18.96034 | 0.000337054 | 38.53333 | 824 | 121 | 654.0122 | 18.3703 | 0.0003369245 | 38.53333 | 956 | 114 | 668.0269 | 18.76396 | 0.0003370495
737637.6 | FALSE | 4646727 | '31-Jul-2019 15:01:30' | 'IMG_0043.JPG' | 2374 | 39.56667 | 795 | 126 | 692.0181 | 19.43784 | 0.0003080605 | 39.56667 | 841 | 121 | 671.0119 | 18.8478 | 0.0003080632 | 39.56667 | 973 | 115 | 685.0358 | 19.24171 | 0.0003082286
737637.6 | FALSE | 4641972 | '31-Jul-2019 15:02:30' | 'IMG_0044.JPG' | 2434 | 40.56667 | 813 | 127 | 710.0113 | 19.94324 | 0.0003369362 | 40.56667 | 857 | 122 | 687.0182 | 19.2974 | 0.0002997295 | 40.56667 | 990 | 115 | 702.0349 | 19.7192 | 0.0003183215
737637.6 | FALSE | 4633576 | '31-Jul-2019 15:03:32' | 'IMG_0045.JPG' | 2496 | 41.6 | 831 | 127 | 728.011 | 20.44883 | 0.0003261854 | 41.6 | 875 | 122 | 705.0177 | 19.80298 | 0.0003261821 | 41.6 | 1007 | 115 | 719.0341 | 20.19668 | 0.0003080538
737637.6 | FALSE | 4628111 | '31-Jul-2019 15:04:32' | 'IMG_0046.JPG' | 2556 | 42.6 | 849 | 127 | 746.0107 | 20.95442 | 0.0003370585 | 42.6 | 894 | 121 | 724.011 | 20.33648 | 0.0003556642 | 42.6 | 1026 | 115 | 738.0332 | 20.73034 | 0.0003557728
737637.6 | FALSE | 4611517 | '31-Jul-2019 15:05:32' | 'IMG_0047.JPG' | 2616 | 43.6 | 867 | 127 | 764.0105 | 21.46 | 0.0003370588 | 43.6 | 910 | 121 | 740.0108 | 20.78589 | 0.0002996075 | 43.6 | 1043 | 115 | 755.0324 | 21.20782 | 0.0003183238
737637.6 | FALSE | 4615697 | '31-Jul-2019 15:06:34' | 'IMG_0048.JPG' | 2678 | 44.63333 | 886 | 127 | 783.0102 | 21.99368 | 0.0003443076 | 44.63333 | 928 | 122 | 758.0165 | 21.29164 | 0.0003262934 | 44.63333 | 1061 | 115 | 773.0317 | 21.7134 | 0.0003261768
737637.6 | FALSE | 4613100 | '31-Jul-2019 15:07:34' | 'IMG_0049.JPG' | 2738 | 45.63333 | 903 | 127 | 800.01 | 22.47118 | 0.0003183337 | 45.63333 | 946 | 122 | 776.0161 | 21.79723 | 0.0003370563 | 45.63333 | 1078 | 116 | 790.0405 | 22.19115 | 0.0003185027
737637.6 | FALSE | 4621631 | '31-Jul-2019 15:08:36' | 'IMG_0050.JPG' | 2800 | 46.66667 | 920 | 128 | 817.0055 | 22.94856 | 0.0003079874 | 46.66667 | 963 | 122 | 793.0158 | 22.27472 | 0.0003080625 | 46.66667 | 1095 | 116 | 807.0397 | 22.66863 | 0.0003080533
737637.6 | FALSE | 4584815 | '31-Jul-2019 15:09:36' | 'IMG_0051.JPG' | 2860 | 47.66667 | 938 | 128 | 835.0054 | 23.45415 | 0.0003370613 | 47.66667 | 981 | 123 | 811.0222 | 22.7805 | 0.0003371839 | 47.66667 | 1112 | 116 | 824.0388 | 23.14612 | 0.0003183224
737637.6 | FALSE | 4568253 | '31-Jul-2019 15:10:38' | 'IMG_0052.JPG' | 2922 | 48.7 | 955 | 129 | 852.0023 | 23.93157 | 0.0003080137 | 48.7 | 997 | 123 | 827.0218 | 23.2299 | 0.0002899393 | 48.7 | 1129 | 117 | 841.0482 | 23.62389 | 0.0003082377
737637.6 | FALSE | 4549304 | '31-Jul-2019 15:11:38' | 'IMG_0053.JPG' | 2982 | 49.7 | 973 | 129 | 870.0023 | 24.43717 | 0.0003370626 | 49.7 | 1015 | 122 | 845.0148 | 23.7353 | 0.0003369329 | 49.7 | 1147 | 117 | 859.0471 | 24.12945 | 0.0003370446
737637.6 | FALSE | 4511548 | '31-Jul-2019 15:12:38' | 'IMG_0054.JPG' | 3042 | 50.7 | 992 | 129 | 889.0022 | 24.97085 | 0.0003557883 | 50.7 | 1033 | 122 | 863.0145 | 24.24089 | 0.0003370577 | 50.7 | 1165 | 117 | 877.0462 | 24.63502 | 0.0003370454
737637.6 | FALSE | 4493841 | '31-Jul-2019 15:13:40' | 'IMG_0055.JPG' | 3104 | 51.73333 | 1009 | 129 | 906.0022 | 25.44836 | 0.000308068 | 51.73333 | 1051 | 122 | 881.0142 | 24.74648 | 0.0003261851 | 51.73333 | 1182 | 117 | 894.0453 | 25.1125 | 0.0003080529
737637.6 | FALSE | 4476228 | '31-Jul-2019 15:14:40' | 'IMG_0056.JPG' | 3164 | 52.73333 | 1027 | 129 | 924.0022 | 25.95395 | 0.0003370627 | 52.73333 | 1068 | 122 | 898.0139 | 25.22398 | 0.0003183327 | 52.73333 | 1198 | 117 | 910.0445 | 25.5619 | 0.0002995971
737637.6 | FALSE | 4466037 | '31-Jul-2019 15:15:42' | 'IMG_0057.JPG' | 3226 | 53.76667 | 1044 | 130 | 941.0005 | 26.43141 | 0.0003080392 | 53.76667 | 1085 | 122 | 915.0137 | 25.70148 | 0.0003080641 | 53.76667 | 1215 | 117 | 927.0437 | 26.03938 | 0.000308054
737637.6 | FALSE | 4454611 | '31-Jul-2019 15:16:42' | 'IMG_0058.JPG' | 3286 | 54.76667 | 1062 | 130 | 959.0005 | 26.93701 | 0.0003370633 | 54.76667 | 1102 | 123 | 932.0193 | 26.17914 | 0.0003184436 | 54.76667 | 1232 | 118 | 944.053 | 26.51715 | 0.0003185115
737637.6 | FALSE | 4434951 | '31-Jul-2019 15:17:44' | 'IMG_0059.JPG' | 3348 | 55.8 | 1080 | 130 | 977.0005 | 27.4426 | 0.0003261903 | 55.8 | 1120 | 122 | 950.0132 | 26.68456 | 0.0003260789 | 55.8 | 1250 | 118 | 962.052 | 27.02272 | 0.0003261725
737637.6 | FALSE | 4403628 | '31-Jul-2019 15:18:44' | 'IMG_0060.JPG' | 3408 | 56.8 | 1098 | 131 | 995 | 27.94818 | 0.0003370539 | 56.8 | 1138 | 123 | 968.0186 | 27.19031 | 0.0003371653 | 56.8 | 1267 | 118 | 979.0511 | 27.5002 | 0.0003183209
737637.6 | FALSE | 4390580 | '31-Jul-2019 15:19:44' | 'IMG_0061.JPG' | 3468 | 57.8 | 1118 | 131 | 1015 | 28.50995 | 0.000374515 | 57.8 | 1156 | 122 | 986.0127 | 27.69574 | 0.0003369527 | 57.8 | 1285 | 118 | 997.0501 | 28.00577 | 0.0003370462
737637.6 | FALSE | 4398975 | '31-Jul-2019 15:20:46' | 'IMG_0062.JPG' | 3530 | 58.83333 | 1136 | 131 | 1033 | 29.01555 | 0.0003261905 | 58.83333 | 1174 | 122 | 1004.012 | 28.20133 | 0.0003261864 | 58.83333 | 1303 | 118 | 1015.049 | 28.51134 | 0.0003261744
737637.6 | FALSE | 4370329 | '31-Jul-2019 15:21:46' | 'IMG_0063.JPG' | 3590 | 59.83333 | 1153 | 132 | 1050 | 29.49307 | 0.0003183467 | 59.83333 | 1190 | 123 | 1020.018 | 28.65089 | 0.0002997093 | 59.83333 | 1319 | 118 | 1031.048 | 28.96073 | 0.0002995977
737637.6 | FALSE | 4365217 | '31-Jul-2019 15:22:48' | 'IMG_0064.JPG' | 3652 | 60.86667 | 1170 | 132 | 1067 | 29.97058 | 0.0003080687 | 60.86667 | 1206 | 123 | 1036.017 | 29.1003 | 0.0002899422 | 60.86667 | 1335 | 119 | 1047.058 | 29.41041 | 0.0002901154
737637.6 | FALSE | 4354127 | '31-Jul-2019 15:23:48' | 'IMG_0065.JPG' | 3712 | 61.86667 | 1188 | 132 | 1085 | 30.47617 | 0.0003370634 | 61.86667 | 1224 | 123 | 1054.017 | 29.60589 | 0.0003370579 | 61.86667 | 1353 | 119 | 1065.057 | 29.91598 | 0.0003370452
737637.6 | FALSE | 4337975 | '31-Jul-2019 15:24:50' | 'IMG_0066.JPG' | 3774 | 62.9 | 1206 | 132 | 1103 | 30.98177 | 0.0003261904 | 62.9 | 1241 | 123 | 1071.017 | 30.08339 | 0.0003080639 | 62.9 | 1369 | 119 | 1081.056 | 30.36538 | 0.0002899319
737637.6 | FALSE | 4333859 | '31-Jul-2019 15:25:50' | 'IMG_0067.JPG' | 3834 | 63.9 | 1224 | 133 | 1121.002 | 31.4874 | 0.0003370884 | 63.9 | 1259 | 122 | 1089.011 | 30.58884 | 0.0003369637 | 63.9 | 1387 | 119 | 1099.055 | 30.87095 | 0.0003370463
737637.6 | FALSE | 4321539 | '31-Jul-2019 15:26:52' | 'IMG_0068.JPG' | 3896 | 64.93333 | 1243 | 133 | 1140.002 | 32.02108 | 0.0003443116 | 64.93333 | 1276 | 123 | 1106.016 | 31.06648 | 0.0003081557 | 64.93333 | 1403 | 120 | 1115.065 | 31.32063 | 0.0002901197
737637.6 | FALSE | 4321899 | '31-Jul-2019 15:27:52' | 'IMG_0069.JPG' | 3956 | 65.93333 | 1261 | 133 | 1158.002 | 32.52668 | 0.000337063 | 65.93333 | 1293 | 123 | 1123.016 | 31.54398 | 0.0003183331 | 65.93333 | 1419 | 120 | 1131.064 | 31.77002 | 0.0002995949
737637.6 | FALSE | 4287568 | '31-Jul-2019 15:28:52' | 'IMG_0070.JPG' | 4016 | 66.93333 | 1278 | 134 | 1175.004 | 33.00424 | 0.0003183771 | 66.93333 | 1310 | 123 | 1140.016 | 32.02148 | 0.0003183333 | 66.93333 | 1436 | 121 | 1148.074 | 32.24781 | 0.000318524
737637.6 | FALSE | 4314055 | '31-Jul-2019 15:29:54' | 'IMG_0071.JPG' | 4078 | 67.96667 | 1296 | 134 | 1193.004 | 33.50984 | 0.0003261894 | 67.96667 | 1327 | 123 | 1157.016 | 32.49898 | 0.0003080646 | 67.96667 | 1453 | 121 | 1165.073 | 32.72529 | 0.0003080493
737637.6 | FALSE | 4318675 | '31-Jul-2019 15:30:54' | 'IMG_0072.JPG' | 4138 | 68.96667 | 1313 | 134 | 1210.004 | 33.98734 | 0.0003183368 | 68.96667 | 1344 | 124 | 1174.021 | 32.97663 | 0.0003184372 | 68.96667 | 1469 | 122 | 1181.083 | 33.175 | 0.0002998076
737637.6 | FALSE | 4321888 | '31-Jul-2019 15:31:56' | 'IMG_0073.JPG' | 4200 | 70 | 1331 | 134 | 1228.004 | 34.49293 | 0.0003261895 | 70 | 1361 | 123 | 1191.015 | 33.45398 | 0.0003079645 | 70 | 1487 | 122 | 1199.082 | 33.68056 | 0.0003261679
737637.6 | FALSE | 4328961 | '31-Jul-2019 15:32:56' | 'IMG_0074.JPG' | 4260 | 71 | 1349 | 134 | 1246.004 | 34.99853 | 0.0003370625 | 71 | 1379 | 123 | 1209.015 | 33.95957 | 0.0003370593 | 71 | 1504 | 123 | 1216.093 | 34.15837 | 0.0003185396
737637.6 | FALSE | 4306586 | '31-Jul-2019 15:33:56' | 'IMG_0075.JPG' | 4320 | 72 | 1367 | 135 | 1264.006 | 35.5042 | 0.0003371144 | 72 | 1396 | 123 | 1226.015 | 34.43707 | 0.0003183339 | 72 | 1520 | 123 | 1232.091 | 34.60775 | 0.0002995895
737637.6 | FALSE | 4348140 | '31-Jul-2019 15:34:58' | 'IMG_0076.JPG' | 4382 | 73.03333 | 1384 | 135 | 1281.006 | 35.9817 | 0.0003080673 | 73.03333 | 1412 | 124 | 1242.02 | 34.88663 | 0.0002900385 | 73.03333 | 1536 | 124 | 1248.103 | 35.05749 | 0.0002901509
737637.6 | FALSE | 4394516 | '31-Jul-2019 15:35:58' | 'IMG_0077.JPG' | 4442 | 74.03333 | 1400 | 136 | 1297.01 | 36.43122 | 0.0002996755 | 74.03333 | 1428 | 123 | 1258.014 | 35.33589 | 0.0002995106 | 74.03333 | 1552 | 124 | 1264.101 | 35.50687 | 0.0002995877
737637.7 | FALSE | 4370388 | '31-Jul-2019 15:37:00' | 'IMG_0078.JPG' | 4504 | 75.06667 | 1419 | 135 | 1316.006 | 36.9648 | 0.0003442477 | 75.06667 | 1446 | 123 | 1276.014 | 35.84148 | 0.0003261868 | 75.06667 | 1569 | 124 | 1281.1 | 35.98434 | 0.0003080444
737637.7 | FALSE | 4452612 | '31-Jul-2019 15:38:00' | 'IMG_0079.JPG' | 4564 | 76.06667 | 1437 | 135 | 1334.006 | 37.47039 | 0.000337062 | 76.06667 | 1464 | 123 | 1294.014 | 36.34707 | 0.0003370598 | 76.06667 | 1587 | 125 | 1299.111 | 36.49025 | 0.0003372754
737637.7 | FALSE | 4483845 | '31-Jul-2019 15:39:00' | 'IMG_0080.JPG' | 4624 | 77.06667 | 1454 | 135 | 1351.006 | 37.9479 | 0.0003183363 | 77.06667 | 1480 | 123 | 1310.014 | 36.79649 | 0.0002996088 | 77.06667 | 1603 | 125 | 1315.11 | 36.93963 | 0.0002995867
737637.7 | FALSE | 4445740 | '31-Jul-2019 15:40:02' | 'IMG_0081.JPG' | 4686 | 78.1 | 1473 | 135 | 1370.006 | 38.48158 | 0.0003443107 | 78.1 | 1498 | 123 | 1328.014 | 37.30208 | 0.0003261871 | 78.1 | 1621 | 125 | 1333.108 | 37.44518 | 0.0003261636
737637.7 | FALSE | 4425419 | '31-Jul-2019 15:41:02' | 'IMG_0082.JPG' | 4746 | 79.1 | 1490 | 135 | 1387.006 | 38.95909 | 0.0003183364 | 79.1 | 1515 | 123 | 1345.013 | 37.77958 | 0.0003183345 | 79.1 | 1637 | 126 | 1349.12 | 37.89493 | 0.0002998308
737637.7 | FALSE | 4367061 | '31-Jul-2019 15:42:04' | 'IMG_0083.JPG' | 4808 | 80.13333 | 1507 | 135 | 1404.006 | 39.43659 | 0.0003080675 | 80.13333 | 1531 | 123 | 1361.013 | 38.22899 | 0.0002899442 | 80.13333 | 1653 | 127 | 1365.132 | 38.34469 | 0.0002901672
737637.7 | FALSE | 4364713 | '31-Jul-2019 15:43:04' | 'IMG_0084.JPG' | 4868 | 81.13333 | 1525 | 136 | 1422.009 | 39.94227 | 0.0003371214 | 81.13333 | 1547 | 123 | 1377.013 | 38.6784 | 0.0002996091 | 81.13333 | 1669 | 127 | 1381.131 | 38.79406 | 0.0002995833
737637.7 | FALSE | 4349589 | '31-Jul-2019 15:44:06' | 'IMG_0085.JPG' | 4930 | 82.16667 | 1543 | 136 | 1440.009 | 40.44786 | 0.0003261885 | 82.16667 | 1563 | 123 | 1393.013 | 39.12782 | 0.0002899444 | 82.16667 | 1686 | 128 | 1398.143 | 39.27192 | 0.0003082927
737637.7 | FALSE | 4317525 | '31-Jul-2019 15:45:06' | 'IMG_0086.JPG' | 4990 | 83.16667 | 1561 | 136 | 1458.009 | 40.95346 | 0.0003370615 | 83.16667 | 1580 | 123 | 1410.013 | 39.60532 | 0.0003183348 | 83.16667 | 1703 | 128 | 1415.141 | 39.74937 | 0.0003183056
737637.7 | FALSE | 4340072 | '31-Jul-2019 15:46:08' | 'IMG_0087.JPG' | 5052 | 84.2 | 1579 | 136 | 1476.008 | 41.45905 | 0.0003261886 | 84.2 | 1598 | 123 | 1428.013 | 40.11091 | 0.0003261876 | 84.2 | 1720 | 128 | 1432.14 | 40.22683 | 0.0003080384
737637.7 | FALSE | 4343562 | '31-Jul-2019 15:47:08' | 'IMG_0088.JPG' | 5112 | 85.2 | 1596 | 136 | 1493.008 | 41.93655 | 0.0003183359 | 85.2 | 1614 | 123 | 1444.012 | 40.56032 | 0.0002996094 | 85.2 | 1736 | 129 | 1448.152 | 40.67661 | 0.0002998482
737637.7 | FALSE | 4357667 | '31-Jul-2019 15:48:08' | 'IMG_0089.JPG' | 5172 | 86.2 | 1613 | 136 | 1510.008 | 42.41406 | 0.000318336 | 86.2 | 1630 | 123 | 1460.012 | 41.00974 | 0.0002996094 | 86.2 | 1752 | 129 | 1464.151 | 41.12598 | 0.0002995808
737637.7 | FALSE | 4380665 | '31-Jul-2019 15:49:10' | 'IMG_0090.JPG' | 5234 | 87.23333 | 1630 | 136 | 1527.008 | 42.89156 | 0.0003080671 | 87.23333 | 1646 | 123 | 1476.012 | 41.45915 | 0.0002899447 | 87.23333 | 1768 | 130 | 1480.164 | 41.57576 | 0.0002901808
737637.7 | FALSE | 4375012 | '31-Jul-2019 15:50:10' | 'IMG_0091.JPG' | 5294 | 88.23333 | 1648 | 136 | 1545.008 | 43.39715 | 0.0003370617 | 88.23333 | 1663 | 123 | 1493.012 | 41.93666 | 0.0003183352 | 88.23333 | 1785 | 130 | 1497.162 | 42.05321 | 0.000318303
737637.7 | FALSE | 4391852 | '31-Jul-2019 15:51:12' | 'IMG_0092.JPG' | 5356 | 89.26667 | 1665 | 136 | 1562.008 | 43.87466 | 0.0003080672 | 89.26667 | 1680 | 123 | 1510.012 | 42.41416 | 0.0003080663 | 89.26667 | 1801 | 131 | 1513.175 | 42.503 | 0.0002901856
737637.7 | FALSE | 4431814 | '31-Jul-2019 15:52:12' | 'IMG_0093.JPG' | 5416 | 90.26667 | 1683 | 136 | 1580.008 | 44.38025 | 0.0003370618 | 90.26667 | 1697 | 122 | 1527.008 | 42.89156 | 0.0003182678 | 90.26667 | 1818 | 131 | 1530.173 | 42.98045 | 0.0003183014
737637.7 | FALSE | 4475457 | '31-Jul-2019 15:53:14' | 'IMG_0094.JPG' | 5478 | 91.3 | 1702 | 136 | 1599.008 | 44.91393 | 0.0003443105 | 91.3 | 1714 | 122 | 1544.008 | 43.36906 | 0.0003080672 | 91.3 | 1836 | 131 | 1548.171 | 43.48599 | 0.0003261541
737637.7 | FALSE | 4522356 | '31-Jul-2019 15:54:14' | 'IMG_0095.JPG' | 5538 | 92.3 | 1719 | 136 | 1616.008 | 45.39144 | 0.0003183362 | 92.3 | 1730 | 122 | 1560.008 | 43.81848 | 0.0002996104 | 92.3 | 1851 | 132 | 1563.184 | 43.9077 | 0.0002811371
737637.7 | FALSE | 4534984 | '31-Jul-2019 15:55:14' | 'IMG_0096.JPG' | 5598 | 93.3 | 1735 | 136 | 1632.008 | 45.84085 | 0.0002996106 | 93.3 | 1746 | 122 | 1576.008 | 44.2679 | 0.0002996105 | 93.3 | 1867 | 132 | 1579.182 | 44.35706 | 0.000299577
737637.7 | FALSE | 4553316 | '31-Jul-2019 15:56:16' | 'IMG_0097.JPG' | 5660 | 94.33333 | 1752 | 136 | 1649.008 | 46.31836 | 0.0003080674 | 94.33333 | 1762 | 122 | 1592.008 | 44.71731 | 0.0002899457 | 94.33333 | 1883 | 132 | 1595.181 | 44.80643 | 0.0002899139
737637.7 | FALSE | 4576608 | '31-Jul-2019 15:57:16' | 'IMG_0098.JPG' | 5720 | 95.33333 | 1771 | 136 | 1668.007 | 46.85204 | 0.0003557876 | 95.33333 | 1779 | 121 | 1609.005 | 45.19474 | 0.0003182838 | 95.33333 | 1900 | 132 | 1612.179 | 45.28388 | 0.0003183021
737637.7 | FALSE | 4616667 | '31-Jul-2019 15:58:18' | 'IMG_0099.JPG' | 5782 | 96.36667 | 1788 | 136 | 1685.007 | 47.32954 | 0.0003080674 | 96.36667 | 1795 | 121 | 1625.005 | 45.64415 | 0.0002899462 | 96.36667 | 1916 | 133 | 1628.192 | 45.73367 | 0.000290188
737637.7 | FALSE | 4627915 | '31-Jul-2019 15:59:18' | 'IMG_0100.JPG' | 5842 | 97.36667 | 1806 | 136 | 1703.007 | 47.83513 | 0.000337062 | 97.36667 | 1812 | 121 | 1642.005 | 46.12166 | 0.0003183368 | 97.36667 | 1933 | 133 | 1645.19 | 46.21112 | 0.0003183006
737637.7 | FALSE | 4633220 | '31-Jul-2019 16:00:18' | 'IMG_0101.JPG' | 5902 | 98.36667 | 1823 | 136 | 1720.007 | 48.31264 | 0.0003183364 | 98.36667 | 1828 | 121 | 1658.005 | 46.57108 | 0.0002996111 | 98.36667 | 1949 | 133 | 1661.188 | 46.66049 | 0.0002995777
737637.7 | FALSE | 4640890 | '31-Jul-2019 16:01:20' | 'IMG_0102.JPG' | 5964 | 99.4 | 1840 | 136 | 1737.007 | 48.79014 | 0.0003080675 | 99.4 | 1844 | 121 | 1674.005 | 47.02049 | 0.0002899463 | 99.4 | 1966 | 133 | 1678.186 | 47.13794 | 0.0003080343
737637.7 | FALSE | 4641152 | '31-Jul-2019 16:02:20' | 'IMG_0103.JPG' | 6024 | 100.4 | 1856 | 136 | 1753.007 | 49.23956 | 0.0002996108 | 100.4 | 1859 | 121 | 1689.005 | 47.44182 | 0.0002808855 | 100.4 | 1982 | 134 | 1694.2 | 47.58774 | 0.0002998609
737637.7 | FALSE | 4658032 | '31-Jul-2019 16:03:22' | 'IMG_0104.JPG' | 6086 | 101.4333 | 1874 | 136 | 1771.007 | 49.74515 | 0.0003261892 | 101.4333 | 1875 | 121 | 1705.005 | 47.89124 | 0.0002899463 | 101.4333 | 1997 | 133 | 1709.183 | 48.0086 | 0.0002715233
737637.7 | FALSE | 4658390 | '31-Jul-2019 16:04:22' | 'IMG_0105.JPG' | 6146 | 102.4333 | 1892 | 136 | 1789.007 | 50.25075 | 0.0003370622 | 102.4333 | 1891 | 120 | 1721.003 | 48.3406 | 0.0002995731 | 102.4333 | 2015 | 133 | 1727.181 | 48.51414 | 0.0003370278
737637.7 | FALSE | 4663911 | '31-Jul-2019 16:05:24' | 'IMG_0106.JPG' | 6208 | 103.4667 | 1910 | 136 | 1807.007 | 50.75634 | 0.0003261892 | 103.4667 | 1909 | 119 | 1739.001 | 48.84615 | 0.0003261639 | 103.4667 | 2031 | 133 | 1743.179 | 48.96351 | 0.000289917
737637.7 | FALSE | 4665428 | '31-Jul-2019 16:06:24' | 'IMG_0107.JPG' | 6268 | 104.4667 | 1928 | 136 | 1825.007 | 51.26193 | 0.0003370622 | 104.4667 | 1925 | 119 | 1755.001 | 49.29557 | 0.0002996118 | 104.4667 | 2048 | 133 | 1760.178 | 49.44097 | 0.0003183053
737637.7 | FALSE | 4667334 | '31-Jul-2019 16:07:24' | 'IMG_0108.JPG' | 6328 | 105.4667 | 1944 | 136 | 1841.007 | 51.71135 | 0.0002996109 | 105.4667 | 1940 | 120 | 1770.003 | 49.71694 | 0.0002809125 | 105.4667 | 2062 | 134 | 1774.191 | 49.83457 | 0.0002624034
737637.7 | FALSE | 4668632 | '31-Jul-2019 16:08:26' | 'IMG_0109.JPG' | 6390 | 106.5 | 1961 | 136 | 1858.007 | 52.18885 | 0.0003080677 | 106.5 | 1955 | 120 | 1785.003 | 50.13827 | 0.000271825 | 106.5 | 2078 | 133 | 1790.175 | 50.28354 | 0.0002896581
737637.7 | FALSE | 4681216 | '31-Jul-2019 16:09:26' | 'IMG_0110.JPG' | 6450 | 107.5 | 1978 | 136 | 1875.007 | 52.66636 | 0.0003183366 | 107.5 | 1972 | 120 | 1802.002 | 50.61577 | 0.0003183373 | 107.5 | 2094 | 133 | 1806.173 | 50.73292 | 0.000299583
737637.7 | FALSE | 4679555 | '31-Jul-2019 16:10:28' | 'IMG_0111.JPG' | 6512 | 108.5333 | 1996 | 136 | 1893.007 | 53.17195 | 0.0003261893 | 108.5333 | 1988 | 120 | 1818.002 | 51.06519 | 0.0002899467 | 108.5333 | 2110 | 133 | 1822.172 | 51.18229 | 0.0002899196
737637.7 | FALSE | 4676839 | '31-Jul-2019 16:11:28' | 'IMG_0112.JPG' | 6572 | 109.5333 | 2014 | 136 | 1911.007 | 53.67755 | 0.0003370623 | 109.5333 | 2004 | 119 | 1834.001 | 51.51457 | 0.0002995861 | 109.5333 | 2127 | 133 | 1839.17 | 51.65975 | 0.0003183081
737637.7 | FALSE | 4677453 | '31-Jul-2019 16:12:28' | 'IMG_0113.JPG' | 6632 | 110.5333 | 2032 | 136 | 1929.006 | 54.18314 | 0.0003370624 | 110.5333 | 2021 | 119 | 1851.001 | 51.99208 | 0.0003183376 | 110.5333 | 2144 | 133 | 1856.168 | 52.13722 | 0.0003183086
737637.7 | FALSE | 4674564 | '31-Jul-2019 16:13:30' | 'IMG_0114.JPG' | 6694 | 111.5667 | 2049 | 136 | 1946.006 | 54.66065 | 0.0003080678 | 111.5667 | 2036 | 119 | 1866.001 | 52.4134 | 0.0002718252 | 111.5667 | 2160 | 132 | 1872.154 | 52.58623 | 0.0002896839
737637.7 | FALSE | 4678571 | '31-Jul-2019 16:14:30' | 'IMG_0115.JPG' | 6754 | 112.5667 | 2065 | 136 | 1962.006 | 55.11006 | 0.000299611 | 112.5667 | 2051 | 119 | 1881.001 | 52.83473 | 0.0002808861 | 112.5667 | 2175 | 133 | 1887.166 | 53.00789 | 0.0002811065
737637.7 | FALSE | 4678919 | '31-Jul-2019 16:15:32' | 'IMG_0116.JPG' | 6816 | 113.6 | 2082 | 136 | 1979.006 | 55.58757 | 0.0003080678 | 113.6 | 2066 | 119 | 1896.001 | 53.25606 | 0.0002718253 | 113.6 | 2190 | 133 | 1902.164 | 53.42918 | 0.0002718017
737637.7 | FALSE | 4681640 | '31-Jul-2019 16:16:32' | 'IMG_0117.JPG' | 6876 | 114.6 | 2100 | 136 | 1997.006 | 56.09316 | 0.0003370624 | 114.6 | 2082 | 119 | 1912.001 | 53.70548 | 0.0002996118 | 114.6 | 2206 | 133 | 1918.163 | 53.87856 | 0.0002995863
737637.7 | FALSE | 4681741 | '31-Jul-2019 16:17:34' | 'IMG_0118.JPG' | 6938 | 115.6333 | 2117 | 136 | 2014.006 | 56.57067 | 0.0003080678 | 115.6333 | 2099 | 119 | 1929.001 | 54.18299 | 0.0003080686 | 115.6333 | 2222 | 132 | 1934.149 | 54.32758 | 0.0002896931
737637.7 | FALSE | 4677602 | '31-Jul-2019 16:18:34' | 'IMG_0119.JPG' | 6998 | 116.6333 | 2136 | 136 | 2033.006 | 57.10435 | 0.0003557882 | 116.6333 | 2115 | 118 | 1945 | 54.63238 | 0.0002995974 | 116.6333 | 2238 | 132 | 1950.148 | 54.77697 | 0.0002995891
737637.7 | FALSE | 4674293 | '31-Jul-2019 16:19:36' | 'IMG_0120.JPG' | 7060 | 117.6667 | 2153 | 136 | 2050.006 | 57.58185 | 0.0003080679 | 117.6667 | 2131 | 118 | 1961 | 55.0818 | 0.0002899471 | 117.6667 | 2254 | 132 | 1966.146 | 55.22635 | 0.0002899253
737637.7 | FALSE | 4676601 | '31-Jul-2019 16:20:36' | 'IMG_0121.JPG' | 7120 | 118.6667 | 2170 | 136 | 2067.006 | 58.05936 | 0.0003183368 | 118.6667 | 2147 | 118 | 1977 | 55.53122 | 0.000299612 | 118.6667 | 2270 | 132 | 1982.145 | 55.67574 | 0.0002995899
737637.7 | FALSE | 4673476 | '31-Jul-2019 16:21:38' | 'IMG_0122.JPG' | 7182 | 119.7 | 2187 | 136 | 2084.006 | 58.53686 | 0.0003080679 | 119.7 | 2161 | 118 | 1991 | 55.92446 | 0.0002537037 | 119.7 | 2285 | 132 | 1997.144 | 56.09704 | 0.0002718056
737637.7 | FALSE | 4672809 | '31-Jul-2019 16:22:38' | 'IMG_0123.JPG' | 7242 | 120.7 | 2203 | 136 | 2100.006 | 58.98628 | 0.0002996111 | 120.7 | 2177 | 118 | 2007 | 56.37388 | 0.000299612 | 120.7 | 2300 | 130 | 2012.12 | 56.51769 | 0.000280438
737637.7 | FALSE | 4675381 | '31-Jul-2019 16:23:38' | 'IMG_0124.JPG' | 7302 | 121.7 | 2220 | 135 | 2117.004 | 59.46373 | 0.0003182971 | 121.7 | 2192 | 118 | 2022 | 56.79521 | 0.0002808862 | 121.7 | 2316 | 132 | 2028.142 | 56.96772 | 0.000300019
737637.7 | FALSE | 4675782 | '31-Jul-2019 16:24:40' | 'IMG_0125.JPG' | 7364 | 122.7333 | 2238 | 135 | 2135.004 | 59.96932 | 0.0003261899 | 122.7333 | 2208 | 118 | 2038 | 57.24463 | 0.0002899471 | 122.7333 | 2333 | 133 | 2045.153 | 57.44553 | 0.0003082645
737637.7 | FALSE | 4674423 | '31-Jul-2019 16:25:40' | 'IMG_0126.JPG' | 7424 | 123.7333 | 2257 | 135 | 2154.004 | 60.503 | 0.0003557886 | 123.7333 | 2225 | 118 | 2055 | 57.72213 | 0.0003183377 | 123.7333 | 2349 | 132 | 2061.14 | 57.89458 | 0.0002993672
737637.7 | FALSE | 4675543 | '31-Jul-2019 16:26:42' | 'IMG_0127.JPG' | 7486 | 124.7667 | 2274 | 134 | 2171.002 | 60.98046 | 0.0003080391 | 124.7667 | 2241 | 118 | 2071 | 58.17155 | 0.0002899471 | 124.7667 | 2365 | 132 | 2077.139 | 58.34397 | 0.0002899276
737637.7 | FALSE | 4677768 | '31-Jul-2019 16:27:42' | 'IMG_0128.JPG' | 7546 | 125.7667 | 2291 | 134 | 2188.002 | 61.45797 | 0.0003183375 | 125.7667 | 2256 | 118 | 2086 | 58.59288 | 0.0002808862 | 125.7667 | 2380 | 132 | 2092.138 | 58.76527 | 0.0002808676
737637.7 | FALSE | 4677043 | '31-Jul-2019 16:28:42' | 'IMG_0129.JPG' | 7606 | 126.7667 | 2307 | 134 | 2204.002 | 61.90739 | 0.0002996117 | 126.7667 | 2271 | 118 | 2101 | 59.01421 | 0.0002808862 | 126.7667 | 2396 | 131 | 2108.125 | 59.21435 | 0.0002993837
737637.7 | FALSE | 4703724 | '31-Jul-2019 16:29:44' | 'IMG_0130.JPG' | 7668 | 127.8 | 2324 | 135 | 2221.004 | 62.38494 | 0.0003080971 | 127.8 | 2286 | 118 | 2116 | 59.43554 | 0.0002718254 | 127.8 | 2411 | 132 | 2123.136 | 59.63596 | 0.0002720099
737637.7 | FALSE | 4676146 | '31-Jul-2019 16:30:44' | 'IMG_0131.JPG' | 7728 | 128.8 | 2341 | 135 | 2238.004 | 62.86244 | 0.0003183372 | 128.8 | 2302 | 118 | 2132 | 59.88496 | 0.000299612 | 128.8 | 2426 | 132 | 2138.135 | 60.05726 | 0.0002808684
737637.7 | FALSE | 4675731 | '31-Jul-2019 16:31:46' | 'IMG_0132.JPG' | 7790 | 129.8333 | 2359 | 135 | 2256.004 | 63.36804 | 0.00032619 | 129.8333 | 2318 | 118 | 2148 | 60.33437 | 0.0002899471 | 129.8333 | 2442 | 131 | 2154.123 | 60.50635 | 0.0002897313
737637.7 | FALSE | 4679431 | '31-Jul-2019 16:32:46' | 'IMG_0133.JPG' | 7850 | 130.8333 | 2376 | 134 | 2273.002 | 63.8455 | 0.0003183084 | 130.8333 | 2334 | 118 | 2164 | 60.78379 | 0.000299612 | 130.8333 | 2458 | 131 | 2170.122 | 60.95574 | 0.000299595
737637.7 | FALSE | 4678144 | '31-Jul-2019 16:33:48' | 'IMG_0134.JPG' | 7912 | 131.8667 | 2394 | 134 | 2291.002 | 64.3511 | 0.0003261902 | 131.8667 | 2349 | 118 | 2179 | 61.20512 | 0.0002718254 | 131.8667 | 2473 | 131 | 2185.121 | 61.37705 | 0.0002718102
737637.7 | FALSE | 4680245 | '31-Jul-2019 16:34:48' | 'IMG_0135.JPG' | 7972 | 132.8667 | 2410 | 134 | 2307.002 | 64.80051 | 0.0002996117 | 132.8667 | 2364 | 118 | 2194 | 61.62645 | 0.0002808862 | 132.8667 | 2488 | 130 | 2200.11 | 61.79807 | 0.0002806793
737637.7 | FALSE | 4682846 | '31-Jul-2019 16:35:48' | 'IMG_0136.JPG' | 8032 | 133.8667 | 2426 | 134 | 2323.002 | 65.24993 | 0.0002996118 | 133.8667 | 2379 | 119 | 2209.001 | 62.0478 | 0.0002808989 | 133.8667 | 2503 | 131 | 2215.119 | 62.21966 | 0.0002810625
737637.7 | FALSE | 4677224 | '31-Jul-2019 16:36:50' | 'IMG_0137.JPG' | 8094 | 134.9 | 2444 | 134 | 2341.002 | 65.75553 | 0.0003261902 | 134.9 | 2395 | 119 | 2225.001 | 62.49722 | 0.000289947 | 134.9 | 2518 | 130 | 2230.109 | 62.64068 | 0.000271628
737637.7 | FALSE | 4685255 | '31-Jul-2019 16:37:50' | 'IMG_0138.JPG' | 8154 | 135.9 | 2461 | 133 | 2358.001 | 66.233 | 0.0003183176 | 135.9 | 2411 | 118 | 2241 | 62.94662 | 0.0002995993 | 135.9 | 2534 | 130 | 2246.108 | 63.09008 | 0.0002995975
737637.7 | FALSE | 4683717 | '31-Jul-2019 16:38:52' | 'IMG_0139.JPG' | 8216 | 136.9333 | 2479 | 133 | 2376.001 | 66.7386 | 0.0003261904 | 136.9333 | 2426 | 118 | 2256 | 63.36794 | 0.0002718254 | 136.9333 | 2550 | 129 | 2262.097 | 63.53921 | 0.0002897611
737637.7 | FALSE | 4685878 | '31-Jul-2019 16:39:52' | 'IMG_0140.JPG' | 8276 | 137.9333 | 2496 | 133 | 2393.001 | 67.2161 | 0.0003183376 | 137.9333 | 2442 | 118 | 2272 | 63.81736 | 0.000299612 | 137.9333 | 2565 | 125 | 2277.063 | 63.95958 | 0.0002802492
737637.7 | FALSE | 4680416 | '31-Jul-2019 16:40:54' | 'IMG_0141.JPG' | 8338 | 138.9667 | 2513 | 133 | 2410.001 | 67.69361 | 0.0003080687 | 138.9667 | 2457 | 118 | 2287 | 64.23869 | 0.0002718254 | 138.9667 | 2580 | 129 | 2292.096 | 64.38183 | 0.0002724188
737637.7 | FALSE | 4685707 | '31-Jul-2019 16:41:54' | 'IMG_0142.JPG' | 8398 | 139.9667 | 2530 | 133 | 2427.001 | 68.17112 | 0.0003183376 | 139.9667 | 2472 | 118 | 2302 | 64.66002 | 0.0002808862 | 139.9667 | 2596 | 128 | 2308.087 | 64.83098 | 0.0002994332
737637.7 | FALSE | 4678878 | '31-Jul-2019 16:42:54' | 'IMG_0143.JPG' | 8458 | 140.9667 | 2547 | 132 | 2444 | 68.64861 | 0.0003183262 | 140.9667 | 2486 | 118 | 2316 | 65.05326 | 0.0002621605 | 140.9667 | 2610 | 127 | 2322.078 | 65.22397 | 0.0002619935
737637.7 | FALSE | 4683831 | '31-Jul-2019 16:43:56' | 'IMG_0144.JPG' | 8520 | 142 | 2564 | 133 | 2461.001 | 69.12613 | 0.0003080798 | 142 | 2502 | 118 | 2332 | 65.50268 | 0.0002899471 | 142 | 2626 | 127 | 2338.077 | 65.67337 | 0.0002899375
737637.7 | FALSE | 4681326 | '31-Jul-2019 16:44:56' | 'IMG_0145.JPG' | 8580 | 143 | 2581 | 132 | 2478 | 69.60362 | 0.0003183263 | 143 | 2517 | 118 | 2347 | 65.92401 | 0.0002808862 | 143 | 2641 | 127 | 2353.077 | 66.09469 | 0.000280877
737637.7 | FALSE | 4683790 | '31-Jul-2019 16:45:58' | 'IMG_0146.JPG' | 8642 | 144.0333 | 2599 | 132 | 2496 | 70.10921 | 0.0003261905 | 144.0333 | 2534 | 118 | 2364 | 66.40152 | 0.0003080688 | 144.0333 | 2657 | 127 | 2369.076 | 66.54409 | 0.0002899377
737637.7 | FALSE | 4682351 | '31-Jul-2019 16:46:58' | 'IMG_0147.JPG' | 8702 | 145.0333 | 2616 | 132 | 2513 | 70.58672 | 0.0003183377 | 145.0333 | 2549 | 118 | 2379 | 66.82285 | 0.0002808862 | 145.0333 | 2673 | 126 | 2385.068 | 66.99328 | 0.0002994572
737637.7 | FALSE | 4681262 | '31-Jul-2019 16:48:00' | 'IMG_0148.JPG' | 8764 | 146.0667 | 2633 | 132 | 2530 | 71.06423 | 0.0003080688 | 146.0667 | 2563 | 118 | 2393 | 67.21609 | 0.0002537037 | 146.0667 | 2686 | 126 | 2398.068 | 67.35842 | 0.0002355753
737637.7 | FALSE | 4678243 | '31-Jul-2019 16:49:00' | 'IMG_0149.JPG' | 8824 | 147.0667 | 2649 | 132 | 2546 | 71.51365 | 0.000299612 | 147.0667 | 2577 | 119 | 2407.001 | 67.60934 | 0.0002621721 | 147.0667 | 2701 | 127 | 2413.075 | 67.77995 | 0.000281022
737637.7 | FALSE | 4679004 | '31-Jul-2019 16:50:00' | 'IMG_0150.JPG' | 8884 | 148.0667 | 2666 | 132 | 2563 | 71.99115 | 0.0003183377 | 148.0667 | 2593 | 118 | 2423 | 68.05874 | 0.0002996003 | 148.0667 | 2716 | 126 | 2428.067 | 68.20106 | 0.0002807349
737637.7 | FALSE | 4679437 | '31-Jul-2019 16:51:02' | 'IMG_0151.JPG' | 8946 | 149.1 | 2683 | 132 | 2580 | 72.46866 | 0.0003080688 | 149.1 | 2608 | 119 | 2438.001 | 68.48009 | 0.0002718365 | 149.1 | 2731 | 126 | 2443.066 | 68.62237 | 0.000271818
737637.7 | FALSE | 4681229 | '31-Jul-2019 16:52:02' | 'IMG_0152.JPG' | 9006 | 150.1 | 2701 | 132 | 2598 | 72.97425 | 0.0003370635 | 150.1 | 2622 | 119 | 2452.001 | 68.87333 | 0.0002621604 | 150.1 | 2746 | 126 | 2458.066 | 69.04369 | 0.0002808787
737637.7 | FALSE | 4677608 | '31-Jul-2019 16:53:04' | 'IMG_0153.JPG' | 9068 | 151.1333 | 2719 | 131 | 2616 | 73.47984 | 0.000326187 | 151.1333 | 2638 | 119 | 2468.001 | 69.32275 | 0.000289947 | 151.1333 | 2762 | 126 | 2474.065 | 69.4931 | 0.0002899394
737637.7 | FALSE | 4683917 | '31-Jul-2019 16:54:04' | 'IMG_0154.JPG' | 9128 | 152.1333 | 2735 | 131 | 2632 | 73.92926 | 0.000299612 | 152.1333 | 2653 | 119 | 2483.001 | 69.74408 | 0.0002808862 | 152.1333 | 2777 | 125 | 2489.058 | 69.91422 | 0.0002807472
737637.7 | FALSE | 4686275 | '31-Jul-2019 16:55:04' | 'IMG_0155.JPG' | 9188 | 153.1333 | 2752 | 131 | 2649 | 74.40677 | 0.0003183378 | 153.1333 | 2668 | 119 | 2498.001 | 70.16541 | 0.0002808862 | 153.1333 | 2791 | 125 | 2503.058 | 70.30745 | 0.0002621544
737637.7 | FALSE | 4681707 | '31-Jul-2019 16:56:06' | 'IMG_0156.JPG' | 9250 | 154.1667 | 2768 | 131 | 2665 | 74.85619 | 0.0002899471 | 154.1667 | 2682 | 119 | 2512.001 | 70.55865 | 0.0002537036 | 154.1667 | 2806 | 125 | 2518.057 | 70.72877 | 0.0002718192
737637.7 | FALSE | 4682664 | '31-Jul-2019 16:57:06' | 'IMG_0157.JPG' | 9310 | 155.1667 | 2785 | 131 | 2682 | 75.33369 | 0.0003183378 | 155.1667 | 2697 | 119 | 2527.001 | 70.97998 | 0.0002808862 | 155.1667 | 2821 | 125 | 2533.057 | 71.15009 | 0.0002808799
737637.7 | FALSE | 4686623 | '31-Jul-2019 16:58:08' | 'IMG_0158.JPG' | 9372 | 156.2 | 2803 | 131 | 2700 | 75.83929 | 0.0003261905 | 156.2 | 2712 | 119 | 2542.001 | 71.40131 | 0.0002718253 | 156.2 | 2837 | 125 | 2549.057 | 71.5995 | 0.0002899406
737637.7 | FALSE | 4687144 | '31-Jul-2019 16:59:08' | 'IMG_0159.JPG' | 9432 | 157.2 | 2822 | 131 | 2719 | 76.37297 | 0.0003557893 | 157.2 | 2727 | 119 | 2557.001 | 71.82264 | 0.0002808862 | 157.2 | 2852 | 124 | 2564.05 | 72.02064 | 0.0002807595
737637.7 | FALSE | 4690668 | '31-Jul-2019 17:00:10' | 'IMG_0160.JPG' | 9494 | 158.2333 | 2839 | 131 | 2736 | 76.85048 | 0.0003080688 | 158.2333 | 2743 | 119 | 2573.001 | 72.27205 | 0.000289947 | 158.2333 | 2867 | 124 | 2579.05 | 72.44196 | 0.0002718201
737637.7 | FALSE | 4687340 | '31-Jul-2019 17:01:10' | 'IMG_0161.JPG' | 9554 | 159.2333 | 2855 | 131 | 2752 | 77.2999 | 0.000299612 | 159.2333 | 2757 | 119 | 2587.001 | 72.6653 | 0.0002621604 | 159.2333 | 2882 | 124 | 2594.049 | 72.86328 | 0.0002808809
737637.7 | FALSE | 4688033 | '31-Jul-2019 17:02:12' | 'IMG_0162.JPG' | 9616 | 160.2667 | 2873 | 131 | 2770 | 77.80549 | 0.0003261905 | 160.2667 | 2772 | 119 | 2602.001 | 73.08662 | 0.0002718253 | 160.2667 | 2896 | 124 | 2608.049 | 73.25651 | 0.0002536989
737637.7 | FALSE | 4693129 | '31-Jul-2019 17:03:12' | 'IMG_0163.JPG' | 9676 | 161.2667 | 2889 | 131 | 2786 | 78.25491 | 0.000299612 | 161.2667 | 2786 | 119 | 2616.001 | 73.47987 | 0.0002621604 | 161.2667 | 2910 | 124 | 2622.049 | 73.64975 | 0.0002621556
737637.7 | FALSE | 4692738 | '31-Jul-2019 17:04:12' | 'IMG_0164.JPG' | 9736 | 162.2667 | 2409 | 135 | 2306.003 | 64.77247 | -0.008988295 | 162.2667 | 2801 | 119 | 2631.001 | 73.90119 | 0.0002808862 | 162.2667 | 2925 | 124 | 2637.049 | 74.07107 | 0.0002808811
737637.7 | FALSE | 4695866 | '31-Jul-2019 17:05:14' | 'IMG_0165.JPG' | 9798 | 163.3 | 2426 | 135 | 2323.003 | 65.24997 | 0.0003080683 | 163.3 | 2816 | 119 | 2646.001 | 74.32252 | 0.0002718253 | 163.3 | 2940 | 124 | 2652.048 | 74.49239 | 0.0002718204
737637.7 | FALSE | 4689051 | '31-Jul-2019 17:06:14' | 'IMG_0166.JPG' | 9858 | 164.3 | 2940 | 129 | 2837.001 | 79.68745 | 0.009624984 | 164.3 | 2831 | 119 | 2661.001 | 74.74385 | 0.0002808862 | 164.3 | 2956 | 123 | 2668.042 | 74.94164 | 0.0002994978
737637.7 | FALSE | 4690749 | '31-Jul-2019 17:07:16' | 'IMG_0167.JPG' | 9920 | 165.3333 | 2462 | 134 | 2359.002 | 66.26112 | -0.008662148 | 165.3333 | 2846 | 119 | 2676.001 | 75.16518 | 0.0002718253 | 165.3333 | 2971 | 123 | 2683.042 | 75.36296 | 0.0002718211
737637.7 | FALSE | 4693173 | '31-Jul-2019 17:08:16' | 'IMG_0168.JPG' | 9980 | 166.3333 | 2479 | 134 | 2376.002 | 66.73863 | 0.0003183375 | 166.3333 | 2860 | 120 | 2690.002 | 75.55845 | 0.0002621778 | 166.3333 | 2985 | 124 | 2697.047 | 75.75636 | 0.000262264
737637.7 | FALSE | 4689550 | '31-Jul-2019 17:09:18' | 'IMG_0169.JPG' | 10042 | 167.3667 | 2991 | 130 | 2888 | 81.11995 | 0.009278276 | 167.3667 | 2873 | 120 | 2703.002 | 75.9236 | 0.0002355819 | 167.3667 | 2998 | 124 | 2710.047 | 76.1215 | 0.0002355779
737637.7 | FALSE | 4686447 | '31-Jul-2019 17:10:18' | 'IMG_0170.JPG' | 10102 | 168.3667 | 3008 | 129 | 2905.001 | 81.59748 | 0.0003183474 | 168.3667 | 2887 | 120 | 2717.002 | 76.31684 | 0.0002621603 | 168.3667 | 3013 | 124 | 2725.047 | 76.54282 | 0.0002808814
737637.7 | FALSE | 4690226 | '31-Jul-2019 17:11:20' | 'IMG_0171.JPG' | 10164 | 169.4 | 3026 | 129 | 2923.001 | 82.10307 | 0.0003261904 | 169.4 | 2903 | 120 | 2733.002 | 76.76626 | 0.0002899469 | 169.4 | 3028 | 123 | 2740.041 | 76.96399 | 0.0002717182
737637.7 | FALSE | 4689177 | '31-Jul-2019 17:12:20' | 'IMG_0172.JPG' | 10224 | 170.4 | 3043 | 129 | 2940.001 | 82.58058 | 0.0003183377 | 170.4 | 2917 | 120 | 2747.002 | 77.1595 | 0.0002621603 | 170.4 | 3043 | 123 | 2755.041 | 77.38531 | 0.0002808821
737637.7 | FALSE | 4692543 | '31-Jul-2019 17:13:20' | 'IMG_0173.JPG' | 10284 | 171.4 | 3061 | 129 | 2958.001 | 83.08617 | 0.0003370634 | 171.4 | 2932 | 120 | 2762.002 | 77.58083 | 0.0002808861 | 171.4 | 3058 | 123 | 2770.041 | 77.80663 | 0.0002808821
737637.7 | FALSE | 4689785 | '31-Jul-2019 17:14:22' | 'IMG_0174.JPG' | 10346 | 172.4333 | 3079 | 129 | 2976.001 | 83.59177 | 0.0003261904 | 172.4333 | 2947 | 120 | 2777.002 | 78.00216 | 0.0002718252 | 172.4333 | 3073 | 122 | 2785.035 | 78.22781 | 0.0002717271
737637.7 | FALSE | 4691397 | '31-Jul-2019 17:15:22' | 'IMG_0175.JPG' | 10406 | 173.4333 | 3096 | 128 | 2993.002 | 84.0693 | 0.0003183533 | 173.4333 | 2961 | 120 | 2791.002 | 78.3954 | 0.0002621603 | 173.4333 | 3087 | 122 | 2799.035 | 78.62105 | 0.0002621572
737637.7 | FALSE | 4686861 | '31-Jul-2019 17:16:24' | 'IMG_0176.JPG' | 10468 | 174.4667 | 3111 | 128 | 3008.001 | 84.49063 | 0.0002718253 | 174.4667 | 2975 | 120 | 2805.002 | 78.78864 | 0.0002537036 | 174.4667 | 3101 | 122 | 2813.035 | 79.01428 | 0.0002537006
737637.7 | FALSE | 4684698 | '31-Jul-2019 17:17:24' | 'IMG_0177.JPG' | 10528 | 175.4667 | 3129 | 128 | 3026.001 | 84.99622 | 0.0003370633 | 175.4667 | 2989 | 120 | 2819.002 | 79.18188 | 0.0002621604 | 175.4667 | 3115 | 122 | 2827.035 | 79.40752 | 0.0002621573
737637.7 | FALSE | 4688758 | '31-Jul-2019 17:18:24' | 'IMG_0178.JPG' | 10588 | 176.4667 | 3147 | 128 | 3044.001 | 85.50182 | 0.0003370633 | 176.4667 | 3004 | 120 | 2834.002 | 79.60321 | 0.0002808861 | 176.4667 | 3130 | 122 | 2842.034 | 79.82884 | 0.0002808828
737637.7 | FALSE | 4686289 | '31-Jul-2019 17:19:26' | 'IMG_0179.JPG' | 10650 | 177.5 | 3164 | 128 | 3061.001 | 85.97932 | 0.0003080686 | 177.5 | 3019 | 120 | 2849.002 | 80.02454 | 0.0002718253 | 177.5 | 3145 | 122 | 2857.034 | 80.25017 | 0.0002718221
737637.7 | FALSE | 4687864 | '31-Jul-2019 17:20:26' | 'IMG_0180.JPG' | 10710 | 178.5 | 3181 | 128 | 3078.001 | 86.45683 | 0.0003183376 | 178.5 | 3033 | 120 | 2863.002 | 80.41778 | 0.0002621604 | 178.5 | 3160 | 122 | 2872.034 | 80.67149 | 0.0002808829
737637.7 | FALSE | 4691491 | '31-Jul-2019 17:21:28' | 'IMG_0181.JPG' | 10772 | 179.5333 | 3197 | 128 | 3094.001 | 86.90625 | 0.000289947 | 179.5333 | 3047 | 120 | 2877.002 | 80.81102 | 0.0002537036 | 179.5333 | 3174 | 122 | 2886.034 | 81.06473 | 0.0002537007
737637.7 | FALSE | 4688452 | '31-Jul-2019 17:22:28' | 'IMG_0182.JPG' | 10832 | 180.5333 | 3215 | 128 | 3112.001 | 87.41184 | 0.0003370633 | 180.5333 | 3061 | 121 | 2891.003 | 81.20429 | 0.000262183 | 180.5333 | 3188 | 122 | 2900.034 | 81.45796 | 0.0002621574
737637.7 | FALSE | 4690011 | '31-Jul-2019 17:23:28' | 'IMG_0183.JPG' | 10892 | 181.5333 | 3231 | 128 | 3128.001 | 87.86126 | 0.0002996119 | 181.5333 | 3075 | 121 | 2905.003 | 81.59753 | 0.0002621603 | 181.5333 | 3202 | 122 | 2914.034 | 81.8512 | 0.0002621575
737637.7 | FALSE | 4718805 | '31-Jul-2019 17:24:30' | 'IMG_0184.JPG' | 10954 | 182.5667 | 3248 | 127 | 3145.003 | 88.3388 | 0.0003080888 | 182.5667 | 3089 | 121 | 2919.003 | 81.99077 | 0.0002537035 | 182.5667 | 3216 | 122 | 2928.033 | 82.24443 | 0.0002537008
737637.7 | FALSE | 4692832 | '31-Jul-2019 17:25:30' | 'IMG_0185.JPG' | 11014 | 183.5667 | 3266 | 127 | 3163.003 | 88.84439 | 0.0003370632 | 183.5667 | 3104 | 120 | 2934.002 | 82.41207 | 0.0002808637 | 183.5667 | 3231 | 122 | 2943.033 | 82.66576 | 0.0002808831
737637.7 | FALSE | 4689539 | '31-Jul-2019 17:26:32' | 'IMG_0186.JPG' | 11076 | 184.6 | 3285 | 127 | 3182.003 | 89.37808 | 0.0003443119 | 184.6 | 3119 | 120 | 2949.002 | 82.8334 | 0.0002718253 | 184.6 | 3246 | 122 | 2958.033 | 83.08708 | 0.0002718223
737637.7 | FALSE | 4690265 | '31-Jul-2019 17:27:32' | 'IMG_0187.JPG' | 11136 | 185.6 | 3302 | 126 | 3199.004 | 89.85562 | 0.0003183638 | 185.6 | 3133 | 120 | 2963.002 | 83.22664 | 0.0002621604 | 185.6 | 3261 | 122 | 2973.033 | 83.50841 | 0.0002808831
737637.7 | FALSE | 4690687 | '31-Jul-2019 17:28:34' | 'IMG_0188.JPG' | 11198 | 186.6333 | 3317 | 126 | 3214.004 | 90.27695 | 0.0002718251 | 186.6333 | 3146 | 121 | 2976.003 | 83.59182 | 0.0002356032 | 186.6333 | 3274 | 122 | 2986.033 | 83.87356 | 0.0002355794
737637.7 | FALSE | 4686885 | '31-Jul-2019 17:29:34' | 'IMG_0189.JPG' | 11258 | 187.6333 | 3335 | 126 | 3232.004 | 90.78255 | 0.0003370631 | 187.6333 | 3161 | 121 | 2991.003 | 84.01315 | 0.000280886 | 187.6333 | 3288 | 122 | 3000.033 | 84.26679 | 0.0002621576
737637.7 | FALSE | 4694121 | '31-Jul-2019 17:30:36' | 'IMG_0190.JPG' | 11320 | 188.6667 | 3353 | 126 | 3250.004 | 91.28814 | 0.0003261901 | 188.6667 | 3175 | 121 | 3005.003 | 84.40639 | 0.0002537035 | 188.6667 | 3303 | 122 | 3015.033 | 84.68812 | 0.0002718225
737637.7 | FALSE | 4691908 | '31-Jul-2019 17:31:36' | 'IMG_0191.JPG' | 11380 | 189.6667 | 3371 | 125 | 3268.006 | 91.79378 | 0.0003370946 | 189.6667 | 3189 | 121 | 3019.003 | 84.79963 | 0.0002621603 | 189.6667 | 3317 | 122 | 3029.032 | 85.08135 | 0.0002621577
737637.7 | FALSE | 4696869 | '31-Jul-2019 17:32:36' | 'IMG_0192.JPG' | 11440 | 190.6667 | 3390 | 124 | 3287.007 | 92.32752 | 0.0003558257 | 190.6667 | 3203 | 121 | 3033.003 | 85.19287 | 0.0002621603 | 190.6667 | 3332 | 121 | 3044.028 | 85.50255 | 0.0002808002
737637.7 | FALSE | 4696561 | '31-Jul-2019 17:33:38' | 'IMG_0193.JPG' | 11502 | 191.7 | 3407 | 124 | 3304.007 | 92.80503 | 0.0003080681 | 191.7 | 3218 | 121 | 3048.003 | 85.6142 | 0.0002718252 | 191.7 | 3347 | 121 | 3059.028 | 85.92388 | 0.0002718229
737637.7 | FALSE | 4700107 | '31-Jul-2019 17:34:38' | 'IMG_0194.JPG' | 11562 | 192.7 | 3424 | 124 | 3321.007 | 93.28253 | 0.000318337 | 192.7 | 3232 | 121 | 3062.003 | 86.00744 | 0.0002621603 | 192.7 | 3361 | 121 | 3073.027 | 86.31712 | 0.0002621581
737637.7 | FALSE | 4704452 | '31-Jul-2019 17:35:40' | 'IMG_0195.JPG' | 11624 | 193.7333 | 3442 | 123 | 3339.01 | 93.78819 | 0.0003262305 | 193.7333 | 3245 | 121 | 3075.003 | 86.3726 | 0.0002355818 | 193.7333 | 3375 | 121 | 3087.027 | 86.71035 | 0.0002537015
737637.7 | FALSE | 4701018 | '31-Jul-2019 17:36:40' | 'IMG_0196.JPG' | 11684 | 194.7333 | 2955 | 130 | 2852 | 80.10876 | -0.009119617 | 194.7333 | 1575 | 125 | 1405.023 | 39.46516 | -0.03127162 | 194.7333 | 3389 | 121 | 3101.027 | 87.10359 | 0.0002621582
737637.7 | FALSE | 4696998 | '31-Jul-2019 17:37:42' | 'IMG_0197.JPG' | 11746 | 195.7667 | 3473 | 124 | 3370.007 | 94.65887 | 0.009387166 | 195.7667 | 3272 | 122 | 3102.004 | 87.13103 | 0.03075217 | 195.7667 | 3402 | 121 | 3114.027 | 87.46874 | 0.00023558
737637.7 | FALSE | 4706178 | '31-Jul-2019 17:38:42' | 'IMG_0198.JPG' | 11806 | 196.7667 | 3490 | 123 | 3387.009 | 95.13644 | 0.0003183785 | 196.7667 | 3287 | 122 | 3117.004 | 87.55236 | 0.0002808859 | 196.7667 | 3417 | 121 | 3129.027 | 87.89007 | 0.0002808838
737637.7 | FALSE | 4703802 | '31-Jul-2019 17:39:42' | 'IMG_0199.JPG' | 11866 | 197.7667 | 3507 | 123 | 3404.009 | 95.61394 | 0.0003183369 | 197.7667 | 3301 | 122 | 3131.004 | 87.9456 | 0.0002621602 | 197.7667 | 3431 | 121 | 3143.027 | 88.2833 | 0.0002621582
737637.7 | FALSE | 4702078 | '31-Jul-2019 17:40:44' | 'IMG_0200.JPG' | 11928 | 198.8 | 3525 | 123 | 3422.009 | 96.11954 | 0.0003261896 | 198.8 | 3315 | 122 | 3145.004 | 88.33884 | 0.0002537034 | 198.8 | 3446 | 121 | 3158.027 | 88.70463 | 0.0002718231
737637.7 | FALSE | 4705313 | '31-Jul-2019 17:41:44' | 'IMG_0201.JPG' | 11988 | 199.8 | 3542 | 123 | 3439.009 | 96.59704 | 0.0003183369 | 199.8 | 3329 | 122 | 3159.004 | 88.73208 | 0.0002621602 | 199.8 | 3459 | 121 | 3171.027 | 89.06978 | 0.0002434327
737637.7 | FALSE | 4655799 | '31-Jul-2019 17:42:46' | 'IMG_0202.JPG' | 12050 | 200.8333 | 3559 | 122 | 3456.012 | 97.07462 | 0.0003081125 | 200.8333 | 3343 | 122 | 3173.004 | 89.12532 | 0.0002537034 | 200.8333 | 3473 | 120 | 3185.023 | 89.46291 | 0.0002536305
737637.7 | FALSE | 4736889 | '31-Jul-2019 17:43:46' | 'IMG_0203.JPG' | 12110 | 201.8333 | 3576 | 121 | 3473.014 | 97.5522 | 0.0003183879 | 201.8333 | 3356 | 121 | 3186.003 | 89.49043 | 0.000243408 | 201.8333 | 3487 | 120 | 3199.023 | 89.85614 | 0.0002621586
737637.7 | FALSE | 4703546 | '31-Jul-2019 17:44:46' | 'IMG_0204.JPG' | 12170 | 202.8333 | 3593 | 120 | 3490.017 | 98.02979 | 0.0003183928 | 202.8333 | 3370 | 121 | 3200.002 | 89.88367 | 0.0002621603 | 202.8333 | 3501 | 120 | 3213.022 | 90.24938 | 0.0002621587
737637.7 | FALSE | 4703300 | '31-Jul-2019 17:45:48' | 'IMG_0205.JPG' | 12232 | 203.8667 | 3611 | 120 | 3508.017 | 98.53538 | 0.0003261889 | 203.8667 | 3384 | 121 | 3214.002 | 90.27691 | 0.0002537035 | 203.8667 | 3515 | 120 | 3227.022 | 90.64262 | 0.000253702
737637.7 | FALSE | 4705198 | '31-Jul-2019 17:46:48' | 'IMG_0206.JPG' | 12292 | 204.8667 | 3629 | 120 | 3526.017 | 99.04097 | 0.0003370619 | 204.8667 | 3399 | 120 | 3229.001 | 90.69821 | 0.0002808657 | 204.8667 | 3531 | 119 | 3243.019 | 91.09194 | 0.0002995435
737637.7 | FALSE | 4705959 | '31-Jul-2019 17:47:50' | 'IMG_0207.JPG' | 12354 | 205.9 | 3647 | 119 | 3544.02 | 99.54666 | 0.0003262477 | 205.9 | 3412 | 121 | 3242.002 | 91.06339 | 0.0002356015 | 205.9 | 3544 | 119 | 3256.019 | 91.45709 | 0.0002355807
737637.7 | FALSE | 4705132 | '31-Jul-2019 17:48:50' | 'IMG_0208.JPG' | 12414 | 206.9 | 3662 | 119 | 3559.02 | 99.96799 | 0.0002808846 | 206.9 | 3425 | 121 | 3255.002 | 91.42854 | 0.0002434346 | 206.9 | 3558 | 120 | 3270.022 | 91.85042 | 0.0002622249
737637.7 | FALSE | 4712181 | '31-Jul-2019 17:49:52' | 'IMG_0209.JPG' | 12476 | 207.9333 | 3680 | 119 | 3577.02 | 100.4736 | 0.0003261886 | 207.9333 | 3439 | 121 | 3269.002 | 91.82178 | 0.0002537035 | 207.9333 | 3572 | 120 | 3284.022 | 92.24366 | 0.000253702
737637.7 | FALSE | 4703957 | '31-Jul-2019 17:50:52' | 'IMG_0210.JPG' | 12536 | 208.9333 | 3697 | 118 | 3594.024 | 100.9512 | 0.0003184011 | 208.9333 | 3452 | 122 | 3282.004 | 92.18697 | 0.0002434602 | 208.9333 | 3585 | 120 | 3297.022 | 92.60881 | 0.0002434331
737637.7 | FALSE | 4705124 | '31-Jul-2019 17:51:52' | 'IMG_0211.JPG' | 12596 | 209.9333 | 3713 | 118 | 3610.023 | 101.4006 | 0.0002996101 | 209.9333 | 3467 | 121 | 3297.002 | 92.60827 | 0.0002808604 | 209.9333 | 3599 | 120 | 3311.022 | 93.00205 | 0.0002621588
737637.7 | FALSE | 4700650 | '31-Jul-2019 17:52:54' | 'IMG_0212.JPG' | 12658 | 210.9667 | 3732 | 118 | 3629.023 | 101.9343 | 0.00034431 | 210.9667 | 3481 | 121 | 3311.002 | 93.00151 | 0.0002537035 | 210.9667 | 3614 | 120 | 3326.022 | 93.42338 | 0.0002718236
737637.7 | FALSE | 4704693 | '31-Jul-2019 17:53:54' | 'IMG_0213.JPG' | 12718 | 211.9667 | 3750 | 117 | 3647.027 | 102.44 | 0.0003371307 | 211.9667 | 3495 | 121 | 3325.002 | 93.39475 | 0.0002621603 | 211.9667 | 3628 | 120 | 3340.022 | 93.81661 | 0.0002621588
737637.7 | FALSE | 4702997 | '31-Jul-2019 17:54:56' | 'IMG_0214.JPG' | 12780 | 213 | 3767 | 117 | 3664.027 | 102.9175 | 0.0003080665 | 213 | 3509 | 122 | 3339.004 | 93.78802 | 0.000253728 | 213 | 3642 | 120 | 3354.021 | 94.20985 | 0.0002537021
737637.7 | FALSE | 4703201 | '31-Jul-2019 17:55:56' | 'IMG_0215.JPG' | 12840 | 214 | 3785 | 116 | 3682.031 | 103.4232 | 0.0003371348 | 214 | 3522 | 121 | 3352.002 | 94.15314 | 0.0002434093 | 214 | 3656 | 119 | 3368.018 | 94.60299 | 0.0002620949

## E190801-1
# OMD渗透通量重复性试验
## Millipore DURAPORE 0.45um HVHP
## Feed: dist. water; Permeate: 100% glycerol
Scale | 35.6016 | pixel/mm
ID | 2 | mm
Membr. Area | 7.853982 | mm2
[7 empty] | column 1 | [5 empty] | column 2 | [5 empty] | column 3
Date Number | Folder? | Size | Mod. Date | Filename | Elap.time | Elap. time | X | Y | Dist. to original |  | Flux | Elap. time | X | Y | Dist. to original |  | Flux | Elap. time | X | Y | Dist. to original |  | Flux
[5 empty] | (sec) | (min) | (pixel) | (pixel) | (pixel) | (mm) | (L/m2-h) | (min) | (pixel) | (pixel) | (pixel) | (mm) | (L/m2-h) | (min) | (pixel) | (pixel) | (pixel) | (mm) | (L/m2-h)
[7 empty] | 122 | 114 |  |  |  |  | 22 | 152
[7 empty] | 135 | 147 |  |  |  |  | 71 | 162
[7 empty] | 158 | 146 |  |  |  |  | 95 | 161
[7 empty] | 177 | 145 |  |  |  |  | 114 | 162
[7 empty] | 197 | 129 |  |  |  |  | 131 | 147
[7 empty] | 216 | 128 |  |  |  |  | 146 | 148
[7 empty] | 232 | 128 |  |  |  |  | 165 | 148
[7 empty] | 251 | 127 |  |  |  |  | 183 | 147
[7 empty] | 272 | 127 |  |  |  |  | 202 | 148
[7 empty] | 291 | 127 |  |  |  |  | 221 | 147
[7 empty] | 312 | 126 |  |  |  |  | 239 | 148
[7 empty] | 332 | 126 |  |  |  |  | 258 | 148
[7 empty] | 350 | 125 |  |  |  |  | 276 | 148
[7 empty] | 371 | 125 |  |  |  |  | 295 | 148
[7 empty] | 389 | 125 |  |  |  |  | 312 | 148
[7 empty] | 409 | 124 |  |  |  |  | 332 | 148
[7 empty] | 429 | 124 |  |  |  |  | 352 | 148
[7 empty] | 451 | 124 |  |  |  |  | 372 | 148
[7 empty] | 471 | 123 |  |  |  |  | 390 | 148
[7 empty] | 490 | 123 |  |  |  |  | 409 | 148
[7 empty] | 509 | 122 |  |  |  |  | 428 | 148
[7 empty] | 528 | 122 |  |  |  |  | 447 | 148
[7 empty] | 548 | 122 |  |  |  |  | 465 | 149
[7 empty] | 567 | 122 |  |  |  |  | 484 | 149
[7 empty] | 587 | 121 |  |  |  |  | 503 | 149
[7 empty] | 606 | 120 |  |  |  |  | 521 | 148
[7 empty] | 626 | 120 |  |  |  |  | 541 | 149
[7 empty] | 646 | 120 |  |  |  |  | 561 | 148
[7 empty] | 665 | 121 |  |  |  |  | 578 | 148
[7 empty] | 684 | 120 |  |  |  |  | 598 | 148
[7 empty] | 703 | 120 |  |  |  |  | 616 | 148
[7 empty] | 723 | 121 |  |  |  |  | 635 | 148
[7 empty] | 743 | 121 |  |  |  |  | 655 | 148
[7 empty] | 763 | 120 |  |  |  |  | 674 | 148
[7 empty] | 784 | 121 |  |  |  |  | 695 | 148
[7 empty] | 804 | 120 |  |  |  |  | 714 | 148
[7 empty] | 823 | 121 |  |  |  |  | 731 | 148
[7 empty] | 842 | 121 |  |  |  |  | 750 | 148
[7 empty] | 860 | 121 |  |  |  |  | 768 | 148
[7 empty] | 879 | 121 |  |  |  |  | 787 | 147
[7 empty] | 899 | 121 |  |  |  |  | 806 | 147
[7 empty] | 916 | 122 |  |  |  |  | 823 | 147
[7 empty] | 934 | 122 |  |  |  |  | 843 | 148
[7 empty] | 952 | 122 |  |  |  |  | 861 | 147
[7 empty] | 971 | 123 |  |  |  |  | 879 | 148
[7 empty] | 990 | 123 |  |  |  |  | 897 | 148
[7 empty] | 1011 | 124 |  |  |  |  | 916 | 148
[7 empty] | 1031 | 124 |  |  |  |  | 936 | 148
[7 empty] | 1052 | 123 |  |  |  |  | 957 | 148
[7 empty] | 1071 | 124 |  |  |  |  | 977 | 148
[7 empty] | 1092 | 123 |  |  |  |  | 998 | 147
[7 empty] | 1111 | 125 |  |  |  |  | 1017 | 148
[7 empty] | 1131 | 123 |  |  |  |  | 1036 | 147
[7 empty] | 1151 | 127 |  |  |  |  | 1056 | 147
[7 empty] | 1171 | 126 |  |  |  |  | 1074 | 147
[7 empty] | 1191 | 126 |  |  |  |  | 1094 | 148
[7 empty] | 1210 | 126 |  |  |  |  | 1113 | 148
[7 empty] | 1231 | 126 |  |  |  |  | 1132 | 147
[7 empty] | 1251 | 125 |  |  |  |  | 1151 | 147
[7 empty] | 1271 | 126 |  |  |  |  | 1169 | 147
[7 empty] | 1291 | 127 |  |  |  |  | 1187 | 147
[7 empty] | 1311 | 127 |  |  |  |  | 1205 | 147
[7 empty] | 1331 | 127 |  |  |  |  | 1225 | 148
[7 empty] | 1352 | 128 |  |  |  |  | 1244 | 147
[7 empty] | 1372 | 127 |  |  |  |  | 1263 | 147
[7 empty] | 1393 | 127 |  |  |  |  | 1282 | 147
[7 empty] | 1412 | 127 |  |  |  |  | 1301 | 147
[7 empty] | 1432 | 127 |  |  |  |  | 1320 | 147
[7 empty] | 1452 | 127 |  |  |  |  | 1338 | 146
[7 empty] | 1471 | 128 |  |  |  |  | 1357 | 147
[7 empty] | 1492 | 127 |  |  |  |  | 1375 | 146
[7 empty] | 1512 | 127 |  |  |  |  | 1395 | 146
[7 empty] | 1533 | 126 |  |  |  |  | 1414 | 146
[7 empty] | 1552 | 128 |  |  |  |  | 1432 | 146
[7 empty] | 1570 | 127 |  |  |  |  | 1450 | 145
[7 empty] | 1589 | 126 |  |  |  |  | 1468 | 145
[7 empty] | 1608 | 127 |  |  |  |  | 1486 | 146
[7 empty] | 1628 | 127 |  |  |  |  | 1504 | 145
[7 empty] | 1648 | 126 |  |  |  |  | 1523 | 144
[7 empty] | 1668 | 125 |  |  |  |  | 1542 | 144
[7 empty] | 1688 | 125 |  |  |  |  | 1560 | 144
[7 empty] | 1708 | 125 |  |  |  |  | 1579 | 144
[7 empty] | 1728 | 125 |  |  |  |  | 1598 | 143
[7 empty] | 1747 | 125 |  |  |  |  | 1616 | 143
[7 empty] | 1765 | 125 |  |  |  |  | 1633 | 143
[7 empty] | 1785 | 125 |  |  |  |  | 1651 | 143
[7 empty] | 1805 | 124 |  |  |  |  | 1670 | 142
[7 empty] | 1826 | 124 |  |  |  |  | 1689 | 142
[7 empty] | 1845 | 124 |  |  |  |  | 1707 | 142
[7 empty] | 1864 | 123 |  |  |  |  | 1725 | 141
[7 empty] | 1883 | 123 |  |  |  |  | 1742 | 141
[7 empty] | 1902 | 123 |  |  |  |  | 1760 | 141
[7 empty] | 1921 | 123 |  |  |  |  | 1777 | 140
[7 empty] | 1941 | 123 |  |  |  |  | 1795 | 139
[7 empty] | 1961 | 122 |  |  |  |  | 1812 | 139
[7 empty] | 1980 | 122 |  |  |  |  | 1831 | 139
[7 empty] | 2000 | 122 |  |  |  |  | 1849 | 138
[7 empty] | 2019 | 122 |  |  |  |  | 1867 | 138
[7 empty] | 2038 | 122 |  |  |  |  | 1885 | 138
[7 empty] | 2057 | 122 |  |  |  |  | 1902 | 138
[7 empty] | 2076 | 122 |  |  |  |  | 1919 | 138
[7 empty] | 2096 | 121 |  |  |  |  | 1937 | 137
[7 empty] | 2116 | 121 |  |  |  |  | 1956 | 137
[7 empty] | 2136 | 121 |  |  |  |  | 1974 | 137
[7 empty] | 2155 | 120 |  |  |  |  | 1991 | 137
[7 empty] | 2173 | 120 |  |  |  |  | 2008 | 136
[7 empty] | 2192 | 120 |  |  |  |  | 2025 | 136
[7 empty] | 2211 | 120 |  |  |  |  | 2042 | 136
[7 empty] | 2229 | 120 |  |  |  |  | 2060 | 136
[7 empty] | 2249 | 120 |  |  |  |  | 2078 | 136
[7 empty] | 2268 | 119 |  |  |  |  | 2095 | 136
[7 empty] | 2288 | 119 |  |  |  |  | 2114 | 136
[7 empty] | 2307 | 119 |  |  |  |  | 2131 | 135
[7 empty] | 2326 | 118 |  |  |  |  | 2149 | 135
[7 empty] | 2343 | 118 |  |  |  |  | 2166 | 135
[7 empty] | 2362 | 118 |  |  |  |  | 2183 | 135
[7 empty] | 2381 | 118 |  |  |  |  | 2200 | 134
[7 empty] | 2400 | 117 |  |  |  |  | 2218 | 134
[7 empty] | 2419 | 118 |  |  |  |  | 2236 | 134
[7 empty] | 2438 | 117 |  |  |  |  | 2253 | 134
[7 empty] | 2457 | 117 |  |  |  |  | 2271 | 134
[7 empty] | 2475 | 117 |  |  |  |  | 2288 | 134
[7 empty] | 2493 | 117 |  |  |  |  | 2304 | 134
[7 empty] | 2511 | 117 |  |  |  |  | 2321 | 134
[7 empty] | 2530 | 116 |  |  |  |  | 2338 | 134
[7 empty] | 2548 | 116 |  |  |  |  | 2355 | 134
[7 empty] | 2567 | 116 |  |  |  |  | 2373 | 133
[7 empty] | 2587 | 115 |  |  |  |  | 2391 | 133
[7 empty] | 2605 | 115 |  |  |  |  | 2408 | 133
[7 empty] | 2622 | 115 |  |  |  |  | 2424 | 133
[7 empty] | 2640 | 115 |  |  |  |  | 2441 | 133
[7 empty] | 2658 | 115 |  |  |  |  | 2458 | 133
[7 empty] | 2677 | 115 |  |  |  |  | 2475 | 133
[7 empty] | 2695 | 115 |  |  |  |  | 2492 | 133
[7 empty] | 2713 | 116 |  |  |  |  | 2509 | 133
[7 empty] | 2733 | 115 |  |  |  |  | 2526 | 133
[7 empty] | 2750 | 115 |  |  |  |  | 2543 | 133
[7 empty] | 2768 | 115 |  |  |  |  | 2560 | 133
[7 empty] | 2785 | 115 |  |  |  |  | 2576 | 133
[7 empty] | 2803 | 115 |  |  |  |  | 2593 | 134
[7 empty] | 2820 | 115 |  |  |  |  | 2609 | 134
[7 empty] | 2839 | 115 |  |  |  |  | 2626 | 133
[7 empty] | 2858 | 117 |  |  |  |  | 2643 | 133
[7 empty] | 2876 | 116 |  |  |  |  | 2661 | 133
[7 empty] | 2893 | 117 |  |  |  |  | 2677 | 133
[7 empty] | 2910 | 118 |  |  |  |  | 2694 | 133
[7 empty] | 2930 | 117 |  |  |  |  | 2709 | 133
[7 empty] | 2946 | 119 |  |  |  |  | 2726 | 133
[7 empty] | 2967 | 134 |  |  |  |  | 2743 | 133
[7 empty] | 2985 | 125 |  |  |  |  | 2759 | 133
[7 empty] | 2998 | 113 |  |  |  |  | 2777 | 133
[7 empty] | 3018 | 114 |  |  |  |  | 2793 | 133
[7 empty] | 3034 | 114 |  |  |  |  | 2809 | 133
[7 empty] | 3051 | 114 |  |  |  |  | 2826 | 133
[7 empty] | 3068 | 113 |  |  |  |  | 2841 | 133
[7 empty] | 3087 | 114 |  |  |  |  | 2858 | 133
[7 empty] | 3104 | 115 |  |  |  |  | 2875 | 134
[7 empty] | 3121 | 115 |  |  |  |  | 2891 | 134
[7 empty] | 3140 | 115 |  |  |  |  | 2908 | 134
[7 empty] | 3159 | 115 |  |  |  |  | 2925 | 134
[7 empty] | 3175 | 115 |  |  |  |  | 2941 | 134
[7 empty] | 3190 | 115 |  |  |  |  | 2956 | 134
[7 empty] | 3207 | 115 |  |  |  |  | 2972 | 134
[7 empty] | 3225 | 115 |  |  |  |  | 2989 | 134
[7 empty] | 3242 | 115 |  |  |  |  | 3005 | 134
[7 empty] | 3259 | 116 |  |  |  |  | 3022 | 134
[7 empty] | 3277 | 116 |  |  |  |  | 3039 | 135
[7 empty] | 3294 | 117 |  |  |  |  | 3055 | 134
[7 empty] | 3311 | 117 |  |  |  |  | 3072 | 135
[7 empty] | 3328 | 117 |  |  |  |  | 3087 | 135
[7 empty] | 3345 | 117 |  |  |  |  | 3103 | 136
[7 empty] | 3363 | 117 |  |  |  |  | 578 | 147
[7 empty] | 3379 | 117 |  |  |  |  | 580 | 147
[7 empty] | 3395 | 117 |  |  |  |  | 577 | 147
[7 empty] | 3413 | 117 |  |  |  |  | 582 | 147
[7 empty] | 3432 | 117 |  |  |  |  | 583 | 147
[7 empty] | 3448 | 116 |  |  |  |  | 579 | 147
[7 empty] | 3466 | 115 |  |  |  |  | 583 | 147
[7 empty] | 3484 | 115 |  |  |  |  | 581 | 147
[7 empty] | 3501 | 116 |  |  |  |  | 578 | 147
[7 empty] | 3516 | 115 |  |  |  |  | 581 | 147
[7 empty] | 3537 | 114 |  |  |  |  | 3281 | 137
[7 empty] | 3548 | 115 |  |  |  |  | 3297 | 137
[7 empty] | 3565 | 115 |  |  |  |  | 3314 | 136
[7 empty] | 3580 | 116 |  |  |  |  | 3329 | 136
[7 empty] | 3596 | 116 |  |  |  |  | 3344 | 136
[7 empty] | 3613 | 115 |  |  |  |  | 3359 | 137
[7 empty] | 3630 | 117 |  |  |  |  | 3376 | 137
[7 empty] | 3647 | 117 |  |  |  |  | 3391 | 137
[7 empty] | 3663 | 116 |  |  |  |  | 3407 | 137
[7 empty] | 3680 | 114 |  |  |  |  | 3424 | 137
[7 empty] | 3697 | 116 |  |  |  |  | 3440 | 137
[7 empty] | 3713 | 115 |  |  |  |  | 3455 | 137
[7 empty] | 3728 | 115 |  |  |  |  | 3469 | 137
[7 empty] | 3745 | 115 |  |  |  |  | 3486 | 137
[7 empty] | 3762 | 114 |  |  |  |  | 3502 | 137
[7 empty] | 3778 | 114 |  |  |  |  | 3518 | 137
[7 empty] | 3795 | 113 |  |  |  |  | 3534 | 137
[7 empty] | 3811 | 113 |  |  |  |  | 3548 | 136
[7 empty] | 3828 | 113 |  |  |  |  | 3564 | 136
[7 empty] | 3845 | 113 |  |  |  |  | 3579 | 136
[7 empty] | 3860 | 113 |  |  |  |  | 3595 | 137
[7 empty] | 3877 | 112 |  |  |  |  | 3611 | 137
[7 empty] | 3893 | 112 |  |  |  |  | 3626 | 137
[7 empty] | 3910 | 112 |  |  |  |  | 3641 | 137
[7 empty] | 3926 | 112 |  |  |  |  | 3658 | 137
[7 empty] | 3943 | 112 |  |  |  |  | 3672 | 137
[7 empty] | 3958 | 112 |  |  |  |  | 3688 | 137
[7 empty] | 3974 | 111 |  |  |  |  | 3702 | 138
[7 empty] | 3990 | 112 |  |  |  |  | 3717 | 138
[7 empty] | 4007 | 111 |  |  |  |  | 3734 | 138
[7 empty] | 4024 | 110 |  |  |  |  | 3749 | 138
[7 empty] | 4039 | 111 |  |  |  |  | 3764 | 138
[7 empty] | 4056 | 110 |  |  |  |  | 3779 | 138
[7 empty] | 4073 | 110 |  |  |  |  | 3794 | 138
[7 empty] | 4088 | 110 |  |  |  |  | 3809 | 138
[7 empty] | 4103 | 109 |  |  |  |  | 3824 | 139
[7 empty] | 4119 | 110 |  |  |  |  | 3840 | 139
[7 empty] | 4135 | 110 |  |  |  |  | 3854 | 139
[7 empty] | 4151 | 109 |  |  |  |  | 3869 | 139
[7 empty] | 4167 | 108 |  |  |  |  | 3884 | 139
[7 empty] | 4183 | 108 |  |  |  |  | 3899 | 139
[7 empty] | 4200 | 107 |  |  |  |  | 3914 | 138
[7 empty] | 4212 | 107 |  |  |  |  | 3930 | 139